## Sheet1
20004.453 | 0.36256 | -0.02675
15829.126 | 0.37009 | -0.01123
12516.703 | 0.37418 | 0.00014
9909.4424 | 0.38124 | 0.0096
7835.48 | 0.3875 | 0.0163
6217.2461 | 0.39276 | 0.02292
4905.291 | 0.40087 | 0.0291
3881.2737 | 0.40599 | 0.03327
3070.9827 | 0.41227 | 0.03672
2430.7778 | 0.4185 | 0.04138
1923.1537 | 0.42688 | 0.04379
1522.4358 | 0.43427 | 0.04657
1203.8446 | 0.44085 | 0.05018
952.86591 | 0.45002 | 0.05075
754.27557 | 0.45716 | 0.0539
596.71857 | 0.46629 | 0.05713
471.96338 | 0.47342 | 0.06007
373.20856 | 0.48399 | 0.06328
295.47278 | 0.49303 | 0.06742
233.87738 | 0.50254 | 0.06963
185.05922 | 0.51218 | 0.07374
146.35823 | 0.52372 | 0.08033
115.77804 | 0.53401 | 0.08459
91.6721 | 0.54871 | 0.09049
72.51701 | 0.56448 | 0.09595
57.36816 | 0.58093 | 0.10403
45.3629 | 0.60106 | 0.10684
35.93134 | 0.6221 | 0.10702
28.40909 | 0.64449 | 0.10323
22.48202 | 0.66417 | 0.09685
17.79613 | 0.67989 | 0.08988
14.06813 | 0.69502 | 0.08196
11.1448 | 0.70616 | 0.07115
8.81772 | 0.71534 | 0.06221
6.97545 | 0.72265 | 0.0549
5.5173 | 0.72694 | 0.04806
4.36941 | 0.73195 | 0.04223
3.45686 | 0.73575 | 0.03734
2.73547 | 0.73937 | 0.03521
2.16054 | 0.74189 | 0.03277
1.70952 | 0.74422 | 0.03214
1.35352 | 0.7479 | 0.03171
1.07079 | 0.74998 | 0.0321
0.84734 | 0.75202 | 0.03449
0.67072 | 0.75514 | 0.03801
0.53067 | 0.75811 | 0.04072
0.41976 | 0.76276 | 0.04531
0.33183 | 0.76741 | 0.05173
0.26261 | 0.77217 | 0.05938
0.20791 | 0.77767 | 0.06741
0.16452 | 0.78564 | 0.07692
0.13007 | 0.79592 | 0.08971
0.10309 | 0.80605 | 0.10644
0.08153 | 0.81542 | 0.12495
0.06443 | 0.82644 | 0.14507
0.05102 | 0.84097 | 0.16235
0.04042 | 0.86268 | 0.18491
0.03192 | 0.88621 | 0.2133
0.02528 | 0.91142 | 0.24127
0.01999 | 0.94624 | 0.26943