## Sheet1
20004.453 | 0.39005 | -0.01295
15829.126 | 0.39797 | 0.00091
12516.703 | 0.4062 | 0.01127
9909.4424 | 0.41498 | 0.02004
7835.48 | 0.42283 | 0.02579
6217.2461 | 0.42945 | 0.03346
4905.291 | 0.43816 | 0.03799
3881.2737 | 0.44557 | 0.04176
3070.9827 | 0.45292 | 0.04387
2430.7778 | 0.46106 | 0.04734
1923.1537 | 0.47118 | 0.05033
1522.4358 | 0.4756 | 0.05411
1203.8446 | 0.48554 | 0.05661
952.86591 | 0.49459 | 0.05992
754.27557 | 0.50315 | 0.06133
596.71857 | 0.51182 | 0.06323
471.96338 | 0.52097 | 0.06597
373.20856 | 0.53191 | 0.06985
295.47278 | 0.54069 | 0.07324
233.87738 | 0.55037 | 0.07562
185.05922 | 0.56147 | 0.07997
146.35823 | 0.57336 | 0.08561
115.77804 | 0.58522 | 0.09076
91.6721 | 0.59726 | 0.09761
72.51701 | 0.61104 | 0.10439
57.36816 | 0.62497 | 0.11259
45.3629 | 0.64151 | 0.12364
35.93134 | 0.65955 | 0.13439
28.40909 | 0.68165 | 0.14505
22.48202 | 0.70489 | 0.15719
17.79613 | 0.73604 | 0.16585
14.06813 | 0.76977 | 0.17174
11.1448 | 0.80339 | 0.17278
8.81772 | 0.83832 | 0.16858
6.97545 | 0.86703 | 0.15995
5.5173 | 0.89744 | 0.14598
4.36941 | 0.91759 | 0.13121
3.45686 | 0.93754 | 0.11558
2.73547 | 0.952 | 0.10232
2.16054 | 0.96209 | 0.09146
1.70952 | 0.97029 | 0.08073
1.35352 | 0.97746 | 0.0731
1.07079 | 0.98332 | 0.06771
0.84734 | 0.98889 | 0.0645
0.67072 | 0.99382 | 0.0639
0.53067 | 0.99976 | 0.06476
0.41976 | 1.00578 | 0.0698
0.33183 | 1.01085 | 0.07725
0.26261 | 1.01518 | 0.08592
0.20791 | 1.02065 | 0.09536
0.16452 | 1.03057 | 0.10706
0.13007 | 1.04152 | 0.12296
0.10309 | 1.05376 | 0.14149
0.08153 | 1.06985 | 0.16192
0.06443 | 1.09265 | 0.18717
0.05102 | 1.12267 | 0.21912
0.04042 | 1.15122 | 0.26297
0.03192 | 1.17424 | 0.31055
0.02528 | 1.19838 | 0.35054
0.01999 | 1.23493 | 0.38539