## Sheet1
20004.453 | 0.38963 | -0.01366
15829.126 | 0.39872 | 0.0006
12516.703 | 0.4067 | 0.01054
9909.4424 | 0.41428 | 0.02004
7835.48 | 0.42204 | 0.02786
6217.2461 | 0.43082 | 0.03208
4905.291 | 0.43746 | 0.03828
3881.2737 | 0.44644 | 0.04199
3070.9827 | 0.45292 | 0.04433
2430.7778 | 0.46154 | 0.04726
1923.1537 | 0.46836 | 0.05148
1522.4358 | 0.47636 | 0.05332
1203.8446 | 0.48548 | 0.05675
952.86591 | 0.49439 | 0.05882
754.27557 | 0.50263 | 0.06162
596.71857 | 0.51296 | 0.06468
471.96338 | 0.52207 | 0.06727
373.20856 | 0.53089 | 0.06961
295.47278 | 0.54226 | 0.07336
233.87738 | 0.55309 | 0.07771
185.05922 | 0.56189 | 0.08107
146.35823 | 0.57438 | 0.08477
115.77804 | 0.58571 | 0.09263
91.6721 | 0.59805 | 0.09703
72.51701 | 0.61021 | 0.10488
57.36816 | 0.62537 | 0.11353
45.3629 | 0.64129 | 0.12395
35.93134 | 0.66013 | 0.13236
28.40909 | 0.68228 | 0.14576
22.48202 | 0.70756 | 0.15741
17.79613 | 0.73549 | 0.16655
14.06813 | 0.76956 | 0.17285
11.1448 | 0.80435 | 0.17271
8.81772 | 0.83822 | 0.16767
6.97545 | 0.8696 | 0.15925
5.5173 | 0.89675 | 0.14468
4.36941 | 0.91995 | 0.1318
3.45686 | 0.93825 | 0.11499
2.73547 | 0.95442 | 0.10312
2.16054 | 0.96502 | 0.09148
1.70952 | 0.97249 | 0.08102
1.35352 | 0.98004 | 0.07284
1.07079 | 0.98567 | 0.06781
0.84734 | 0.99073 | 0.06517
0.67072 | 0.99563 | 0.06346
0.53067 | 1.00122 | 0.06443
0.41976 | 1.00774 | 0.06875
0.33183 | 1.01316 | 0.07663
0.26261 | 1.01772 | 0.08605
0.20791 | 1.02308 | 0.09567
0.16452 | 1.03159 | 0.10696
0.13007 | 1.04312 | 0.12292
0.10309 | 1.05484 | 0.14127
0.08153 | 1.07033 | 0.16181
0.06443 | 1.09122 | 0.18693
0.05102 | 1.12063 | 0.2149
0.04042 | 1.15233 | 0.25761
0.03192 | 1.17831 | 0.30683
0.02528 | 1.20239 | 0.35097
0.01999 | 1.23542 | 0.38756