## Sheet1
20004.453 | 0.39143 | -0.013
15829.126 | 0.39878 | 0.00116
12516.703 | 0.4064 | 0.01092
9909.4424 | 0.41419 | 0.01961
7835.48 | 0.42245 | 0.02578
6217.2461 | 0.42918 | 0.03309
4905.291 | 0.43766 | 0.0353
3881.2737 | 0.44354 | 0.0416
3070.9827 | 0.45363 | 0.04345
2430.7778 | 0.46156 | 0.04865
1923.1537 | 0.47068 | 0.05023
1522.4358 | 0.47726 | 0.0537
1203.8446 | 0.48572 | 0.05544
952.86591 | 0.49462 | 0.05868
754.27557 | 0.50306 | 0.06166
596.71857 | 0.51255 | 0.06539
471.96338 | 0.52153 | 0.06804
373.20856 | 0.53153 | 0.07147
295.47278 | 0.5409 | 0.07425
233.87738 | 0.55013 | 0.07658
185.05922 | 0.56166 | 0.08052
146.35823 | 0.57349 | 0.08498
115.77804 | 0.58523 | 0.09146
91.6721 | 0.59799 | 0.097
72.51701 | 0.6103 | 0.1066
57.36816 | 0.62491 | 0.11388
45.3629 | 0.64144 | 0.12287
35.93134 | 0.66009 | 0.13516
28.40909 | 0.68218 | 0.14602
22.48202 | 0.70673 | 0.15646
17.79613 | 0.73656 | 0.16512
14.06813 | 0.76824 | 0.17136
11.1448 | 0.80283 | 0.172
8.81772 | 0.83872 | 0.16752
6.97545 | 0.86756 | 0.15815
5.5173 | 0.89766 | 0.14516
4.36941 | 0.91742 | 0.13039
3.45686 | 0.93713 | 0.11558
2.73547 | 0.95171 | 0.10238
2.16054 | 0.96269 | 0.09062
1.70952 | 0.97086 | 0.08073
1.35352 | 0.97719 | 0.07328
1.07079 | 0.98252 | 0.06768
0.84734 | 0.98763 | 0.06471
0.67072 | 0.9932 | 0.0638
0.53067 | 0.99906 | 0.06437
0.41976 | 1.00514 | 0.0693
0.33183 | 1.00944 | 0.07721
0.26261 | 1.0139 | 0.08573
0.20791 | 1.01983 | 0.09489
0.16452 | 1.02932 | 0.10646
0.13007 | 1.04044 | 0.1225
0.10309 | 1.05237 | 0.14072
0.08153 | 1.06894 | 0.16049
0.06443 | 1.0912 | 0.18702
0.05102 | 1.12156 | 0.21873
0.04042 | 1.1492 | 0.26334
0.03192 | 1.17189 | 0.31027
0.02528 | 1.1966 | 0.34976
0.01999 | 1.23349 | 0.38405