## Sheet1
20004.453 | 0.39018 | -0.01269
15829.126 | 0.3978 | -0.00069
12516.703 | 0.40721 | 0.01146
9909.4424 | 0.41484 | 0.01939
7835.48 | 0.42331 | 0.02654
6217.2461 | 0.42864 | 0.03232
4905.291 | 0.43786 | 0.03787
3881.2737 | 0.44399 | 0.04088
3070.9827 | 0.45243 | 0.04299
2430.7778 | 0.46207 | 0.04734
1923.1537 | 0.469 | 0.05079
1522.4358 | 0.47695 | 0.05184
1203.8446 | 0.48555 | 0.05517
952.86591 | 0.49408 | 0.05926
754.27557 | 0.50388 | 0.06116
596.71857 | 0.51104 | 0.06239
471.96338 | 0.52235 | 0.06682
373.20856 | 0.5317 | 0.06905
295.47278 | 0.54133 | 0.07287
233.87738 | 0.55203 | 0.07767
185.05922 | 0.56202 | 0.08169
146.35823 | 0.57338 | 0.08708
115.77804 | 0.58591 | 0.09026
91.6721 | 0.59707 | 0.09675
72.51701 | 0.60968 | 0.10415
57.36816 | 0.62529 | 0.11376
45.3629 | 0.64086 | 0.12238
35.93134 | 0.65999 | 0.13399
28.40909 | 0.68112 | 0.14569
22.48202 | 0.70553 | 0.1565
17.79613 | 0.73551 | 0.16512
14.06813 | 0.76819 | 0.17061
11.1448 | 0.80272 | 0.17072
8.81772 | 0.83544 | 0.16531
6.97545 | 0.86523 | 0.15606
5.5173 | 0.89298 | 0.144
4.36941 | 0.91498 | 0.12864
3.45686 | 0.93401 | 0.11428
2.73547 | 0.94834 | 0.10105
2.16054 | 0.95954 | 0.08989
1.70952 | 0.96691 | 0.08064
1.35352 | 0.97364 | 0.07235
1.07079 | 0.98003 | 0.06732
0.84734 | 0.98457 | 0.06405
0.67072 | 0.99002 | 0.0634
0.53067 | 0.99543 | 0.0643
0.41976 | 1.00143 | 0.06853
0.33183 | 1.00729 | 0.077
0.26261 | 1.01164 | 0.08602
0.20791 | 1.01633 | 0.0961
0.16452 | 1.02485 | 0.10758
0.13007 | 1.03605 | 0.12285
0.10309 | 1.04855 | 0.14207
0.08153 | 1.06347 | 0.16194
0.06443 | 1.08579 | 0.18697
0.05102 | 1.11681 | 0.21691
0.04042 | 1.14828 | 0.26105
0.03192 | 1.17313 | 0.31086
0.02528 | 1.1959 | 0.3556
0.01999 | 1.22958 | 0.39159