## Sheet1
20004.453 | 0.48314 | -0.01709
15829.126 | 0.49005 | -0.00097
12516.703 | 0.49795 | 0.0093
9909.4424 | 0.50351 | 0.01968
7835.48 | 0.51326 | 0.02942
6217.2461 | 0.52063 | 0.0358
4905.291 | 0.52725 | 0.04341
3881.2737 | 0.53631 | 0.04727
3070.9827 | 0.54619 | 0.05325
2430.7778 | 0.55566 | 0.05886
1923.1537 | 0.56422 | 0.06347
1522.4358 | 0.57495 | 0.06928
1203.8446 | 0.58634 | 0.07458
952.86591 | 0.59845 | 0.07802
754.27557 | 0.60983 | 0.08197
596.71857 | 0.62336 | 0.08759
471.96338 | 0.63743 | 0.0918
373.20856 | 0.6499 | 0.09484
295.47278 | 0.664 | 0.09796
233.87738 | 0.68002 | 0.10309
185.05922 | 0.69416 | 0.10819
146.35823 | 0.7102 | 0.1117
115.77804 | 0.7267 | 0.11844
91.6721 | 0.74218 | 0.12303
72.51701 | 0.76022 | 0.13039
57.36816 | 0.78008 | 0.13744
45.3629 | 0.79988 | 0.14522
35.93134 | 0.82077 | 0.15746
28.40909 | 0.84942 | 0.16739
22.48202 | 0.87684 | 0.1738
17.79613 | 0.91001 | 0.18199
14.06813 | 0.9457 | 0.1818
11.1448 | 0.97944 | 0.18097
8.81772 | 1.01296 | 0.1713
6.97545 | 1.04654 | 0.16126
5.5173 | 1.07154 | 0.14611
4.36941 | 1.09358 | 0.13202
3.45686 | 1.11036 | 0.11658
2.73547 | 1.12641 | 0.10173
2.16054 | 1.13762 | 0.08982
1.70952 | 1.14642 | 0.07912
1.35352 | 1.15214 | 0.07142
1.07079 | 1.15836 | 0.06455
0.84734 | 1.16386 | 0.0609
0.67072 | 1.16822 | 0.05914
0.53067 | 1.17208 | 0.05771
0.41976 | 1.17773 | 0.05978
0.33183 | 1.18354 | 0.06377
0.26261 | 1.18893 | 0.07085
0.20791 | 1.19336 | 0.07952
0.16452 | 1.19925 | 0.08815
0.13007 | 1.20908 | 0.09952
0.10309 | 1.2197 | 0.11503
0.08153 | 1.2317 | 0.13443
0.06443 | 1.24696 | 0.15657
0.05102 | 1.26752 | 0.17692
0.04042 | 1.29785 | 0.20597
0.03192 | 1.32927 | 0.24589
0.02528 | 1.35882 | 0.28856
0.01999 | 1.38879 | 0.32511