## Sheet1
20004.453 | 0.47998 | -0.01708
15829.126 | 0.48848 | -0.00309
12516.703 | 0.49546 | 0.0104
9909.4424 | 0.50389 | 0.02074
7835.48 | 0.50962 | 0.02912
6217.2461 | 0.5178 | 0.03639
4905.291 | 0.52835 | 0.04146
3881.2737 | 0.53436 | 0.04986
3070.9827 | 0.54485 | 0.05405
2430.7778 | 0.55298 | 0.0574
1923.1537 | 0.56263 | 0.06385
1522.4358 | 0.5731 | 0.06898
1203.8446 | 0.58453 | 0.07258
952.86591 | 0.59664 | 0.07687
754.27557 | 0.6089 | 0.08178
596.71857 | 0.61943 | 0.08517
471.96338 | 0.63304 | 0.08991
373.20856 | 0.64768 | 0.0948
295.47278 | 0.65932 | 0.09916
233.87738 | 0.67565 | 0.10099
185.05922 | 0.69246 | 0.10644
146.35823 | 0.70618 | 0.11203
115.77804 | 0.72269 | 0.11686
91.6721 | 0.73831 | 0.12182
72.51701 | 0.75542 | 0.12904
57.36816 | 0.77296 | 0.13619
45.3629 | 0.79328 | 0.14503
35.93134 | 0.81615 | 0.15688
28.40909 | 0.84229 | 0.16584
22.48202 | 0.87113 | 0.1747
17.79613 | 0.90314 | 0.1801
14.06813 | 0.93971 | 0.18049
11.1448 | 0.97246 | 0.17793
8.81772 | 1.00662 | 0.17122
6.97545 | 1.03949 | 0.15715
5.5173 | 1.06488 | 0.14515
4.36941 | 1.08696 | 0.13025
3.45686 | 1.10457 | 0.1156
2.73547 | 1.11959 | 0.10067
2.16054 | 1.12966 | 0.08898
1.70952 | 1.14006 | 0.07916
1.35352 | 1.14595 | 0.07127
1.07079 | 1.15118 | 0.06432
0.84734 | 1.15699 | 0.06116
0.67072 | 1.16138 | 0.05812
0.53067 | 1.16565 | 0.05846
0.41976 | 1.16967 | 0.05976
0.33183 | 1.17577 | 0.06296
0.26261 | 1.18241 | 0.06951
0.20791 | 1.18869 | 0.07929
0.16452 | 1.19417 | 0.09066
0.13007 | 1.20125 | 0.10194
0.10309 | 1.21169 | 0.11499
0.08153 | 1.22652 | 0.13307
0.06443 | 1.24325 | 0.15664
0.05102 | 1.25933 | 0.17988
0.04042 | 1.28367 | 0.20487
0.03192 | 1.32082 | 0.23572
0.02528 | 1.36135 | 0.27808
0.01999 | 1.39767 | 0.32641