## Sheet1
20004.453 | 0.48393 | -0.0174
15829.126 | 0.49084 | -0.00204
12516.703 | 0.49669 | 0.01082
9909.4424 | 0.50379 | 0.02018
7835.48 | 0.51399 | 0.02863
6217.2461 | 0.51969 | 0.037
4905.291 | 0.52899 | 0.04338
3881.2737 | 0.5386 | 0.04904
3070.9827 | 0.54557 | 0.0543
2430.7778 | 0.55466 | 0.05933
1923.1537 | 0.56367 | 0.06377
1522.4358 | 0.57475 | 0.0689
1203.8446 | 0.58423 | 0.07402
952.86591 | 0.59695 | 0.07774
754.27557 | 0.60942 | 0.08093
596.71857 | 0.62184 | 0.08599
471.96338 | 0.63522 | 0.09019
373.20856 | 0.64852 | 0.09525
295.47278 | 0.66262 | 0.09741
233.87738 | 0.67839 | 0.10228
185.05922 | 0.69219 | 0.10774
146.35823 | 0.70857 | 0.11111
115.77804 | 0.72443 | 0.11616
91.6721 | 0.73996 | 0.12098
72.51701 | 0.75703 | 0.12963
57.36816 | 0.77517 | 0.13763
45.3629 | 0.79525 | 0.14398
35.93134 | 0.81699 | 0.15542
28.40909 | 0.84252 | 0.16571
22.48202 | 0.87204 | 0.17341
17.79613 | 0.90664 | 0.17994
14.06813 | 0.94088 | 0.18283
11.1448 | 0.97399 | 0.17751
8.81772 | 1.00916 | 0.17083
6.97545 | 1.04202 | 0.15874
5.5173 | 1.0654 | 0.14581
4.36941 | 1.08849 | 0.12975
3.45686 | 1.10578 | 0.11532
2.73547 | 1.11919 | 0.1004
2.16054 | 1.13227 | 0.08833
1.70952 | 1.14037 | 0.07849
1.35352 | 1.14687 | 0.07029
1.07079 | 1.15268 | 0.06457
0.84734 | 1.15762 | 0.06064
0.67072 | 1.16232 | 0.05842
0.53067 | 1.16648 | 0.05839
0.41976 | 1.17068 | 0.06014
0.33183 | 1.17606 | 0.06309
0.26261 | 1.18281 | 0.06896
0.20791 | 1.18965 | 0.07821
0.16452 | 1.19576 | 0.0898
0.13007 | 1.20189 | 0.10272
0.10309 | 1.21256 | 0.11533
0.08153 | 1.22703 | 0.13297
0.06443 | 1.24369 | 0.15576
0.05102 | 1.25999 | 0.18063
0.04042 | 1.28349 | 0.20475
0.03192 | 1.31954 | 0.23419
0.02528 | 1.36037 | 0.27531
0.01999 | 1.40034 | 0.32524