## Sheet1
20004.453 | 0.48277 | -0.01797
15829.126 | 0.4895 | -0.00135
12516.703 | 0.4953 | 0.01058
9909.4424 | 0.50416 | 0.02004
7835.48 | 0.51199 | 0.0297
6217.2461 | 0.51856 | 0.03564
4905.291 | 0.5266 | 0.04127
3881.2737 | 0.53634 | 0.04882
3070.9827 | 0.54615 | 0.05521
2430.7778 | 0.55245 | 0.05984
1923.1537 | 0.56327 | 0.06244
1522.4358 | 0.57325 | 0.06848
1203.8446 | 0.58607 | 0.07303
952.86591 | 0.59658 | 0.07668
754.27557 | 0.60892 | 0.08215
596.71857 | 0.62079 | 0.08605
471.96338 | 0.63554 | 0.09015
373.20856 | 0.64857 | 0.09523
295.47278 | 0.66309 | 0.09771
233.87738 | 0.67762 | 0.10184
185.05922 | 0.69226 | 0.10738
146.35823 | 0.70726 | 0.11081
115.77804 | 0.72558 | 0.11605
91.6721 | 0.73961 | 0.12255
72.51701 | 0.7582 | 0.12938
57.36816 | 0.77656 | 0.13685
45.3629 | 0.79833 | 0.14556
35.93134 | 0.81805 | 0.1547
28.40909 | 0.84518 | 0.16497
22.48202 | 0.87383 | 0.173
17.79613 | 0.90629 | 0.17982
14.06813 | 0.94137 | 0.18128
11.1448 | 0.97629 | 0.17796
8.81772 | 1.00873 | 0.17063
6.97545 | 1.04001 | 0.15915
5.5173 | 1.0662 | 0.14358
4.36941 | 1.08798 | 0.13045
3.45686 | 1.10547 | 0.11448
2.73547 | 1.12038 | 0.10044
2.16054 | 1.13235 | 0.08857
1.70952 | 1.1401 | 0.07874
1.35352 | 1.14634 | 0.07034
1.07079 | 1.15223 | 0.06449
0.84734 | 1.15751 | 0.06067
0.67072 | 1.16209 | 0.05859
0.53067 | 1.16617 | 0.05792
0.41976 | 1.17102 | 0.05917
0.33183 | 1.17708 | 0.06313
0.26261 | 1.18299 | 0.07058
0.20791 | 1.18831 | 0.07948
0.16452 | 1.19361 | 0.08962
0.13007 | 1.20209 | 0.09968
0.10309 | 1.21369 | 0.11453
0.08153 | 1.22685 | 0.13406
0.06443 | 1.24187 | 0.15691
0.05102 | 1.2596 | 0.1779
0.04042 | 1.28856 | 0.20344
0.03192 | 1.32425 | 0.2407
0.02528 | 1.35833 | 0.28458
0.01999 | 1.38876 | 0.32763