## Sheet1
20004.453 | 0.47491 | -0.01584
15829.126 | 0.48258 | -0.00094
12516.703 | 0.48939 | 0.01101
9909.4424 | 0.49661 | 0.02041
7835.48 | 0.50441 | 0.0307
6217.2461 | 0.51261 | 0.03671
4905.291 | 0.52093 | 0.04346
3881.2737 | 0.53028 | 0.04841
3070.9827 | 0.54047 | 0.05439
2430.7778 | 0.54822 | 0.05943
1923.1537 | 0.55887 | 0.06476
1522.4358 | 0.568 | 0.06826
1203.8446 | 0.57974 | 0.07309
952.86591 | 0.5907 | 0.07821
754.27557 | 0.60264 | 0.0819
596.71857 | 0.61647 | 0.0851
471.96338 | 0.62969 | 0.09055
373.20856 | 0.64506 | 0.09443
295.47278 | 0.6574 | 0.09702
233.87738 | 0.67321 | 0.10228
185.05922 | 0.68833 | 0.10643
146.35823 | 0.70386 | 0.10941
115.77804 | 0.71876 | 0.11561
91.6721 | 0.73512 | 0.11984
72.51701 | 0.7553 | 0.12719
57.36816 | 0.7724 | 0.13739
45.3629 | 0.79334 | 0.14673
35.93134 | 0.81384 | 0.14985
28.40909 | 0.84379 | 0.16112
22.48202 | 0.87473 | 0.16609
17.79613 | 0.90129 | 0.16567
14.06813 | 0.93125 | 0.17569
11.1448 | 0.96776 | 0.15816
8.81772 | 1.00098 | 0.16568
6.97545 | 1.01368 | 0.14853
5.5173 | 1.0411 | 0.11765
4.36941 | 1.07989 | 0.10348
3.45686 | 1.10132 | 0.10924
2.73547 | 1.09577 | 0.11275
2.16054 | 1.07792 | 0.09739
1.70952 | 1.06832 | 0.06408
1.35352 | 1.08134 | 0.02369
1.07079 | 1.11814 | -0.00166
0.84734 | 1.16571 | 0.00396
0.67072 | 1.19711 | 0.03789
0.53067 | 1.19847 | 0.10031
0.41976 | 1.15175 | 0.15419
0.33183 | 1.07196 | 0.16727
0.26261 | 0.99692 | 0.12356
0.20791 | 0.96654 | 0.03401
0.16452 | 1.00701 | -0.06611
0.13007 | 1.11904 | -0.12646
0.10309 | 1.27282 | -0.10425
0.08153 | 1.41112 | 0.02159
0.06443 | 1.46507 | 0.19916
0.05102 | 1.39208 | 0.42833
0.04042 | 1.18547 | 0.5915
0.03192 | 0.91867 | 0.58725
0.02528 | 0.7524 | 0.37201
0.01999 | 0.79307 | 0.08192