## Sheet1
20004.453 | 0.46299 | -0.02286
15829.126 | 0.46941 | -0.00651
12516.703 | 0.47674 | 0.00633
9909.4424 | 0.48288 | 0.01748
7835.48 | 0.48999 | 0.02534
6217.2461 | 0.49768 | 0.03398
4905.291 | 0.50408 | 0.03979
3881.2737 | 0.51374 | 0.04496
3070.9827 | 0.51981 | 0.04991
2430.7778 | 0.53148 | 0.05542
1923.1537 | 0.5401 | 0.06063
1522.4358 | 0.54924 | 0.06588
1203.8446 | 0.5613 | 0.0696
952.86591 | 0.57101 | 0.07371
754.27557 | 0.58357 | 0.07715
596.71857 | 0.59683 | 0.08163
471.96338 | 0.60699 | 0.08544
373.20856 | 0.62096 | 0.08919
295.47278 | 0.63335 | 0.09135
233.87738 | 0.64802 | 0.09557
185.05922 | 0.66199 | 0.0997
146.35823 | 0.67866 | 0.10427
115.77804 | 0.69309 | 0.10752
91.6721 | 0.71158 | 0.11205
72.51701 | 0.73188 | 0.11742
57.36816 | 0.75112 | 0.12102
45.3629 | 0.7741 | 0.11933
35.93134 | 0.79675 | 0.11914
28.40909 | 0.81806 | 0.11412
22.48202 | 0.83801 | 0.10606
17.79613 | 0.85532 | 0.09789
14.06813 | 0.87114 | 0.08724
11.1448 | 0.88182 | 0.07868
8.81772 | 0.89279 | 0.06843
6.97545 | 0.90221 | 0.06265
5.5173 | 0.90458 | 0.05795
4.36941 | 0.91008 | 0.05075
3.45686 | 0.91651 | 0.04238
2.73547 | 0.92494 | 0.04084
2.16054 | 0.93141 | 0.04325
1.70952 | 0.93367 | 0.04842
1.35352 | 0.93038 | 0.05048
1.07079 | 0.92789 | 0.04807
0.84734 | 0.92877 | 0.04281
0.67072 | 0.93479 | 0.03536
0.53067 | 0.95065 | 0.03005
0.41976 | 0.9746 | 0.03612
0.33183 | 0.99834 | 0.05901
0.26261 | 1.00942 | 0.09626
0.20791 | 0.99781 | 0.13717
0.16452 | 0.96362 | 0.1636
0.13007 | 0.92114 | 0.1593
0.10309 | 0.89451 | 0.11893
0.08153 | 0.90884 | 0.05055
0.06443 | 0.98009 | -0.01164
0.05102 | 1.13781 | -0.03727
0.04042 | 1.33953 | 0.05032
0.03192 | 1.50745 | 0.28549
0.02528 | 1.52585 | 0.64046
0.01999 | 1.30805 | 1.0173