## Sheet1
20004.453 | 0.45174 | -0.02647
15829.126 | 0.45676 | -0.01091
12516.703 | 0.46326 | 0.00328
9909.4424 | 0.46803 | 0.01325
7835.48 | 0.47435 | 0.02172
6217.2461 | 0.48195 | 0.03022
4905.291 | 0.48953 | 0.03803
3881.2737 | 0.49698 | 0.04246
3070.9827 | 0.50377 | 0.04912
2430.7778 | 0.51376 | 0.05368
1923.1537 | 0.52327 | 0.05851
1522.4358 | 0.53206 | 0.06218
1203.8446 | 0.54323 | 0.06736
952.86591 | 0.55403 | 0.07206
754.27557 | 0.5653 | 0.0759
596.71857 | 0.57668 | 0.07989
471.96338 | 0.58913 | 0.08409
373.20856 | 0.60275 | 0.0869
295.47278 | 0.61579 | 0.09051
233.87738 | 0.63026 | 0.09495
185.05922 | 0.64276 | 0.09816
146.35823 | 0.65705 | 0.10159
115.77804 | 0.67342 | 0.10823
91.6721 | 0.69052 | 0.11254
72.51701 | 0.71028 | 0.11707
57.36816 | 0.73164 | 0.12151
45.3629 | 0.75203 | 0.12392
35.93134 | 0.77592 | 0.12214
28.40909 | 0.79813 | 0.11665
22.48202 | 0.82054 | 0.11109
17.79613 | 0.83905 | 0.10179
14.06813 | 0.85673 | 0.09361
11.1448 | 0.8694 | 0.08216
8.81772 | 0.88083 | 0.07273
6.97545 | 0.8882 | 0.06403
5.5173 | 0.89252 | 0.0562
4.36941 | 0.89982 | 0.04877
3.45686 | 0.90752 | 0.04554
2.73547 | 0.91271 | 0.04539
2.16054 | 0.91325 | 0.04475
1.70952 | 0.91349 | 0.0426
1.35352 | 0.91534 | 0.039
1.07079 | 0.91973 | 0.03602
0.84734 | 0.92716 | 0.03393
0.67072 | 0.93655 | 0.0366
0.53067 | 0.94718 | 0.04515
0.41976 | 0.95377 | 0.05957
0.33183 | 0.95327 | 0.0747
0.26261 | 0.94773 | 0.08518
0.20791 | 0.94389 | 0.08905
0.16452 | 0.94678 | 0.08844
0.13007 | 0.95807 | 0.08767
0.10309 | 0.9792 | 0.09105
0.08153 | 1.00772 | 0.10553
0.06443 | 1.03801 | 0.13236
0.05102 | 1.06617 | 0.17432
0.04042 | 1.08137 | 0.22637
0.03192 | 1.08215 | 0.27087
0.02528 | 1.08399 | 0.30154
0.01999 | 1.10022 | 0.32018