## Sheet1
20004.453 | 0.4524 | -0.02649
15829.126 | 0.45721 | -0.01092
12516.703 | 0.46239 | 0.00165
9909.4424 | 0.46771 | 0.01301
7835.48 | 0.47375 | 0.0229
6217.2461 | 0.48375 | 0.03124
4905.291 | 0.48895 | 0.03753
3881.2737 | 0.49791 | 0.04279
3070.9827 | 0.50409 | 0.04962
2430.7778 | 0.51464 | 0.05405
1923.1537 | 0.52237 | 0.05759
1522.4358 | 0.53311 | 0.0629
1203.8446 | 0.54402 | 0.06876
952.86591 | 0.55429 | 0.07134
754.27557 | 0.566 | 0.07591
596.71857 | 0.57719 | 0.08241
471.96338 | 0.59014 | 0.08414
373.20856 | 0.60234 | 0.08636
295.47278 | 0.61503 | 0.09159
233.87738 | 0.62961 | 0.09543
185.05922 | 0.64388 | 0.09916
146.35823 | 0.65927 | 0.10378
115.77804 | 0.67487 | 0.10865
91.6721 | 0.69178 | 0.11289
72.51701 | 0.7102 | 0.11718
57.36816 | 0.73055 | 0.12154
45.3629 | 0.75279 | 0.12372
35.93134 | 0.77648 | 0.12323
28.40909 | 0.80009 | 0.11828
22.48202 | 0.82108 | 0.11067
17.79613 | 0.84174 | 0.1022
14.06813 | 0.85477 | 0.0935
11.1448 | 0.86997 | 0.08248
8.81772 | 0.8795 | 0.07274
6.97545 | 0.88826 | 0.06151
5.5173 | 0.89726 | 0.05745
4.36941 | 0.90075 | 0.05185
3.45686 | 0.90366 | 0.0481
2.73547 | 0.90633 | 0.04279
2.16054 | 0.91196 | 0.03792
1.70952 | 0.9184 | 0.03585
1.35352 | 0.92565 | 0.03827
1.07079 | 0.9312 | 0.04392
0.84734 | 0.93137 | 0.04996
0.67072 | 0.93043 | 0.05484
0.53067 | 0.92772 | 0.05462
0.41976 | 0.92896 | 0.05283
0.33183 | 0.93625 | 0.0504
0.26261 | 0.95022 | 0.0511
0.20791 | 0.96916 | 0.05964
0.16452 | 0.98931 | 0.07914
0.13007 | 1.00299 | 0.10783
0.10309 | 1.00424 | 0.13783
0.08153 | 0.99886 | 0.16244
0.06443 | 0.99665 | 0.17925
0.05102 | 1.00155 | 0.18492
0.04042 | 1.02095 | 0.19169
0.03192 | 1.05452 | 0.20527
0.02528 | 1.10113 | 0.22779
0.01999 | 1.15848 | 0.26937