## Sheet1
20004.453 | 0.45531 | -0.02546
15829.126 | 0.46008 | -0.01125
12516.703 | 0.46574 | 0.00128
9909.4424 | 0.47207 | 0.01337
7835.48 | 0.47913 | 0.02237
6217.2461 | 0.48648 | 0.03063
4905.291 | 0.49324 | 0.03732
3881.2737 | 0.50266 | 0.04392
3070.9827 | 0.50946 | 0.04972
2430.7778 | 0.5172 | 0.05378
1923.1537 | 0.52763 | 0.05924
1522.4358 | 0.53822 | 0.06544
1203.8446 | 0.54779 | 0.06772
952.86591 | 0.5587 | 0.07173
754.27557 | 0.57032 | 0.07602
596.71857 | 0.58236 | 0.08011
471.96338 | 0.59396 | 0.08461
373.20856 | 0.60607 | 0.08893
295.47278 | 0.62107 | 0.09266
233.87738 | 0.63551 | 0.09541
185.05922 | 0.64927 | 0.10057
146.35823 | 0.66467 | 0.10314
115.77804 | 0.67997 | 0.10867
91.6721 | 0.69764 | 0.11433
72.51701 | 0.71664 | 0.11783
57.36816 | 0.73892 | 0.12201
45.3629 | 0.75982 | 0.12397
35.93134 | 0.78222 | 0.12332
28.40909 | 0.80574 | 0.1185
22.48202 | 0.82859 | 0.11076
17.79613 | 0.84743 | 0.10224
14.06813 | 0.86409 | 0.09271
11.1448 | 0.87606 | 0.08296
8.81772 | 0.88833 | 0.07166
6.97545 | 0.89402 | 0.06449
5.5173 | 0.89993 | 0.05681
4.36941 | 0.90712 | 0.04957
3.45686 | 0.91334 | 0.04528
2.73547 | 0.91966 | 0.04502
2.16054 | 0.92041 | 0.04422
1.70952 | 0.92101 | 0.04317
1.35352 | 0.92223 | 0.03969
1.07079 | 0.92664 | 0.03635
0.84734 | 0.93413 | 0.03462
0.67072 | 0.94317 | 0.03659
0.53067 | 0.9537 | 0.04497
0.41976 | 0.96115 | 0.05893
0.33183 | 0.96083 | 0.07435
0.26261 | 0.95619 | 0.0854
0.20791 | 0.95236 | 0.09001
0.16452 | 0.95341 | 0.08937
0.13007 | 0.96468 | 0.08815
0.10309 | 0.98532 | 0.09148
0.08153 | 1.01411 | 0.10492
0.06443 | 1.0436 | 0.13121
0.05102 | 1.07329 | 0.17233
0.04042 | 1.0895 | 0.22369
0.03192 | 1.09198 | 0.27134
0.02528 | 1.09256 | 0.30237
0.01999 | 1.10767 | 0.32236