## Sheet1
20004.453 | 0.46029 | -0.02522
15829.126 | 0.46495 | -0.01054
12516.703 | 0.46962 | 0.0031
9909.4424 | 0.47524 | 0.0134
7835.48 | 0.48295 | 0.02148
6217.2461 | 0.48893 | 0.03049
4905.291 | 0.49806 | 0.03741
3881.2737 | 0.50451 | 0.04444
3070.9827 | 0.51311 | 0.0496
2430.7778 | 0.52185 | 0.05484
1923.1537 | 0.53216 | 0.05854
1522.4358 | 0.53942 | 0.06519
1203.8446 | 0.54985 | 0.06964
952.86591 | 0.56115 | 0.07283
754.27557 | 0.57355 | 0.07603
596.71857 | 0.58584 | 0.08074
471.96338 | 0.59793 | 0.08422
373.20856 | 0.61136 | 0.08645
295.47278 | 0.62376 | 0.09018
233.87738 | 0.63739 | 0.09556
185.05922 | 0.65282 | 0.09832
146.35823 | 0.66758 | 0.10438
115.77804 | 0.68258 | 0.10738
91.6721 | 0.70036 | 0.11382
72.51701 | 0.72032 | 0.1164
57.36816 | 0.7408 | 0.12072
45.3629 | 0.76295 | 0.12159
35.93134 | 0.78484 | 0.12014
28.40909 | 0.80723 | 0.11698
22.48202 | 0.82946 | 0.10964
17.79613 | 0.84837 | 0.10154
14.06813 | 0.86304 | 0.09004
11.1448 | 0.87619 | 0.08101
8.81772 | 0.88552 | 0.07115
6.97545 | 0.89588 | 0.06296
5.5173 | 0.90249 | 0.05691
4.36941 | 0.90512 | 0.05094
3.45686 | 0.90962 | 0.04541
2.73547 | 0.9129 | 0.04086
2.16054 | 0.91976 | 0.03716
1.70952 | 0.92635 | 0.0372
1.35352 | 0.9318 | 0.04168
1.07079 | 0.9329 | 0.04605
0.84734 | 0.93132 | 0.04907
0.67072 | 0.93052 | 0.05011
0.53067 | 0.93159 | 0.04745
0.41976 | 0.93817 | 0.04557
0.33183 | 0.95004 | 0.04535
0.26261 | 0.96714 | 0.05241
0.20791 | 0.98453 | 0.0696
0.16452 | 0.99558 | 0.09503
0.13007 | 0.99702 | 0.12211
0.10309 | 0.99105 | 0.14212
0.08153 | 0.98585 | 0.15345
0.06443 | 0.99106 | 0.16068
0.05102 | 1.0083 | 0.16442
0.04042 | 1.03801 | 0.17401
0.03192 | 1.08043 | 0.19576
0.02528 | 1.13188 | 0.23321
0.01999 | 1.18281 | 0.29282