## Sheet1
20004.453 | 0.45067 | -0.02667
15829.126 | 0.45681 | -0.00933
12516.703 | 0.46314 | 0.00244
9909.4424 | 0.46734 | 0.01431
7835.48 | 0.47491 | 0.02324
6217.2461 | 0.48126 | 0.03057
4905.291 | 0.48989 | 0.0379
3881.2737 | 0.4988 | 0.04314
3070.9827 | 0.50606 | 0.04826
2430.7778 | 0.51367 | 0.0557
1923.1537 | 0.52229 | 0.05761
1522.4358 | 0.53367 | 0.06294
1203.8446 | 0.54381 | 0.06833
952.86591 | 0.55567 | 0.07205
754.27557 | 0.56519 | 0.07514
596.71857 | 0.5794 | 0.08029
471.96338 | 0.58995 | 0.08326
373.20856 | 0.60409 | 0.08871
295.47278 | 0.61531 | 0.09095
233.87738 | 0.63014 | 0.09493
185.05922 | 0.64412 | 0.09964
146.35823 | 0.6587 | 0.10405
115.77804 | 0.67632 | 0.10768
91.6721 | 0.69278 | 0.11395
72.51701 | 0.70915 | 0.11797
57.36816 | 0.73137 | 0.12177
45.3629 | 0.75386 | 0.12484
35.93134 | 0.77645 | 0.12326
28.40909 | 0.80105 | 0.12012
22.48202 | 0.82239 | 0.11315
17.79613 | 0.84197 | 0.10382
14.06813 | 0.85934 | 0.09272
11.1448 | 0.87167 | 0.0825
8.81772 | 0.88246 | 0.07285
6.97545 | 0.89129 | 0.06384
5.5173 | 0.89592 | 0.05666
4.36941 | 0.90247 | 0.05122
3.45686 | 0.90673 | 0.0457
2.73547 | 0.91204 | 0.04196
2.16054 | 0.91492 | 0.03928
1.70952 | 0.91848 | 0.039
1.35352 | 0.92194 | 0.03765
1.07079 | 0.92568 | 0.03857
0.84734 | 0.92884 | 0.04013
0.67072 | 0.93235 | 0.04333
0.53067 | 0.9363 | 0.04528
0.41976 | 0.94073 | 0.04976
0.33183 | 0.94616 | 0.05652
0.26261 | 0.9516 | 0.06403
0.20791 | 0.95802 | 0.0714
0.16452 | 0.96728 | 0.08125
0.13007 | 0.9769 | 0.09466
0.10309 | 0.9862 | 0.11135
0.08153 | 0.99541 | 0.12798
0.06443 | 1.00733 | 0.14702
0.05102 | 1.02426 | 0.16585
0.04042 | 1.04545 | 0.19177
0.03192 | 1.06736 | 0.22257
0.02528 | 1.09275 | 0.2532
0.01999 | 1.12872 | 0.28579