## Sheet1
20004.453 | 0.45637 | -0.02565
15829.126 | 0.46166 | -0.01057
12516.703 | 0.46716 | 0.00262
9909.4424 | 0.47257 | 0.01342
7835.48 | 0.48156 | 0.02277
6217.2461 | 0.48698 | 0.02951
4905.291 | 0.49428 | 0.03816
3881.2737 | 0.50201 | 0.04465
3070.9827 | 0.51235 | 0.04799
2430.7778 | 0.51989 | 0.05441
1923.1537 | 0.52908 | 0.05913
1522.4358 | 0.53841 | 0.06492
1203.8446 | 0.54888 | 0.06797
952.86591 | 0.56075 | 0.07102
754.27557 | 0.57131 | 0.07671
596.71857 | 0.58352 | 0.08006
471.96338 | 0.59594 | 0.08411
373.20856 | 0.60757 | 0.08752
295.47278 | 0.62191 | 0.09118
233.87738 | 0.63575 | 0.09458
185.05922 | 0.64964 | 0.09979
146.35823 | 0.66554 | 0.10256
115.77804 | 0.68016 | 0.10779
91.6721 | 0.69873 | 0.11324
72.51701 | 0.71603 | 0.11783
57.36816 | 0.73769 | 0.12091
45.3629 | 0.76038 | 0.12342
35.93134 | 0.78334 | 0.12154
28.40909 | 0.80669 | 0.11743
22.48202 | 0.8277 | 0.11172
17.79613 | 0.84616 | 0.10288
14.06813 | 0.8641 | 0.0937
11.1448 | 0.87443 | 0.08139
8.81772 | 0.88716 | 0.07201
6.97545 | 0.89529 | 0.06292
5.5173 | 0.90115 | 0.0544
4.36941 | 0.90671 | 0.04965
3.45686 | 0.91158 | 0.04473
2.73547 | 0.91483 | 0.0418
2.16054 | 0.91851 | 0.03858
1.70952 | 0.92244 | 0.03804
1.35352 | 0.92563 | 0.03721
1.07079 | 0.9285 | 0.03891
0.84734 | 0.93283 | 0.03926
0.67072 | 0.93624 | 0.04241
0.53067 | 0.94018 | 0.04593
0.41976 | 0.94386 | 0.05063
0.33183 | 0.94927 | 0.05579
0.26261 | 0.95509 | 0.06266
0.20791 | 0.96267 | 0.07205
0.16452 | 0.96911 | 0.08276
0.13007 | 0.97744 | 0.09364
0.10309 | 0.98842 | 0.10605
0.08153 | 1.00252 | 0.12365
0.06443 | 1.01813 | 0.14582
0.05102 | 1.03089 | 0.17188
0.04042 | 1.04516 | 0.19586
0.03192 | 1.06786 | 0.22091
0.02528 | 1.09695 | 0.25315
0.01999 | 1.12926 | 0.29171