## Sheet1
20004.453 | 0.46153 | -0.02747
15829.126 | 0.46772 | -0.00979
12516.703 | 0.47297 | 0.00288
9909.4424 | 0.47912 | 0.01374
7835.48 | 0.48635 | 0.02174
6217.2461 | 0.49361 | 0.0306
4905.291 | 0.50039 | 0.03764
3881.2737 | 0.50881 | 0.04481
3070.9827 | 0.51618 | 0.04773
2430.7778 | 0.52472 | 0.05576
1923.1537 | 0.53526 | 0.05961
1522.4358 | 0.54359 | 0.06494
1203.8446 | 0.55389 | 0.06868
952.86591 | 0.56479 | 0.07215
754.27557 | 0.57816 | 0.07656
596.71857 | 0.58953 | 0.08268
471.96338 | 0.60312 | 0.08717
373.20856 | 0.61404 | 0.0901
295.47278 | 0.62928 | 0.09308
233.87738 | 0.64324 | 0.0968
185.05922 | 0.65648 | 0.09882
146.35823 | 0.67239 | 0.10445
115.77804 | 0.68871 | 0.10861
91.6721 | 0.7055 | 0.11452
72.51701 | 0.72344 | 0.11872
57.36816 | 0.74643 | 0.12089
45.3629 | 0.76848 | 0.12277
35.93134 | 0.79156 | 0.12398
28.40909 | 0.81481 | 0.11843
22.48202 | 0.83601 | 0.11156
17.79613 | 0.85585 | 0.10363
14.06813 | 0.87195 | 0.0905
11.1448 | 0.88389 | 0.0806
8.81772 | 0.89428 | 0.0724
6.97545 | 0.90163 | 0.06323
5.5173 | 0.90839 | 0.05707
4.36941 | 0.91447 | 0.04927
3.45686 | 0.91885 | 0.04498
2.73547 | 0.92322 | 0.04292
2.16054 | 0.9279 | 0.03923
1.70952 | 0.93021 | 0.0384
1.35352 | 0.93358 | 0.03735
1.07079 | 0.93791 | 0.03776
0.84734 | 0.9412 | 0.03955
0.67072 | 0.94498 | 0.04273
0.53067 | 0.94818 | 0.04566
0.41976 | 0.95287 | 0.04993
0.33183 | 0.95895 | 0.05593
0.26261 | 0.96454 | 0.06404
0.20791 | 0.97032 | 0.07351
0.16452 | 0.97673 | 0.08248
0.13007 | 0.98518 | 0.09329
0.10309 | 0.99668 | 0.10718
0.08153 | 1.00788 | 0.1247
0.06443 | 1.02098 | 0.14502
0.05102 | 1.03622 | 0.16378
0.04042 | 1.05956 | 0.18764
0.03192 | 1.08723 | 0.22157
0.02528 | 1.11195 | 0.26122
0.01999 | 1.13633 | 0.30103