## Sheet1
20004.453 | 0.46349 | -0.0268
15829.126 | 0.46734 | -0.01116
12516.703 | 0.47559 | 0.00248
9909.4424 | 0.48248 | 0.01202
7835.48 | 0.48934 | 0.02261
6217.2461 | 0.49427 | 0.03034
4905.291 | 0.50117 | 0.03744
3881.2737 | 0.50882 | 0.04357
3070.9827 | 0.51976 | 0.04914
2430.7778 | 0.52787 | 0.05436
1923.1537 | 0.53764 | 0.06089
1522.4358 | 0.54592 | 0.06563
1203.8446 | 0.55697 | 0.06849
952.86591 | 0.56885 | 0.07298
754.27557 | 0.57983 | 0.07819
596.71857 | 0.5912 | 0.08099
471.96338 | 0.60395 | 0.08612
373.20856 | 0.61731 | 0.08781
295.47278 | 0.63098 | 0.09261
233.87738 | 0.64554 | 0.09591
185.05922 | 0.65867 | 0.09745
146.35823 | 0.67365 | 0.10554
115.77804 | 0.68975 | 0.1078
91.6721 | 0.70698 | 0.11369
72.51701 | 0.72634 | 0.11891
57.36816 | 0.74685 | 0.12153
45.3629 | 0.76845 | 0.12245
35.93134 | 0.79269 | 0.12117
28.40909 | 0.81575 | 0.11752
22.48202 | 0.83661 | 0.11001
17.79613 | 0.85557 | 0.1011
14.06813 | 0.87003 | 0.09259
11.1448 | 0.88366 | 0.08031
8.81772 | 0.8931 | 0.07094
6.97545 | 0.90275 | 0.06239
5.5173 | 0.90653 | 0.05438
4.36941 | 0.91371 | 0.0486
3.45686 | 0.91779 | 0.04387
2.73547 | 0.92055 | 0.04044
2.16054 | 0.92586 | 0.03965
1.70952 | 0.92868 | 0.03822
1.35352 | 0.93168 | 0.03682
1.07079 | 0.93563 | 0.03793
0.84734 | 0.93939 | 0.03992
0.67072 | 0.94303 | 0.04226
0.53067 | 0.94604 | 0.04509
0.41976 | 0.95111 | 0.0493
0.33183 | 0.95663 | 0.05587
0.26261 | 0.96216 | 0.06348
0.20791 | 0.96794 | 0.07186
0.16452 | 0.97546 | 0.08083
0.13007 | 0.98688 | 0.09247
0.10309 | 0.99754 | 0.10879
0.08153 | 1.00762 | 0.12751
0.06443 | 1.01898 | 0.14816
0.05102 | 1.03242 | 0.16559
0.04042 | 1.0535 | 0.18946
0.03192 | 1.07783 | 0.22015
0.02528 | 1.10156 | 0.25262
0.01999 | 1.13291 | 0.28544