## Sheet1
20004.453 | 0.47653 | -0.01653
15829.126 | 0.48386 | -0.00158
12516.703 | 0.48989 | 0.0091
9909.4424 | 0.49643 | 0.02114
7835.48 | 0.50455 | 0.02908
6217.2461 | 0.51284 | 0.03636
4905.291 | 0.52025 | 0.04204
3881.2737 | 0.5296 | 0.04762
3070.9827 | 0.53878 | 0.05275
2430.7778 | 0.54675 | 0.05917
1923.1537 | 0.55694 | 0.06546
1522.4358 | 0.56677 | 0.06762
1203.8446 | 0.57842 | 0.07282
952.86591 | 0.58937 | 0.07738
754.27557 | 0.60136 | 0.0816
596.71857 | 0.61353 | 0.08449
471.96338 | 0.62701 | 0.09106
373.20856 | 0.64033 | 0.093
295.47278 | 0.65587 | 0.0988
233.87738 | 0.66877 | 0.1014
185.05922 | 0.68396 | 0.10648
146.35823 | 0.70076 | 0.112
115.77804 | 0.71658 | 0.11557
91.6721 | 0.73063 | 0.12148
72.51701 | 0.74907 | 0.1306
57.36816 | 0.76814 | 0.13602
45.3629 | 0.78802 | 0.14548
35.93134 | 0.80851 | 0.1561
28.40909 | 0.83564 | 0.16618
22.48202 | 0.86652 | 0.17412
17.79613 | 0.89831 | 0.18051
14.06813 | 0.93336 | 0.18393
11.1448 | 0.9681 | 0.18029
8.81772 | 1.00308 | 0.17318
6.97545 | 1.03488 | 0.16169
5.5173 | 1.06049 | 0.14686
4.36941 | 1.08316 | 0.13361
3.45686 | 1.10135 | 0.11592
2.73547 | 1.11678 | 0.10312
2.16054 | 1.12853 | 0.09101
1.70952 | 1.13679 | 0.08074
1.35352 | 1.14358 | 0.07131
1.07079 | 1.14966 | 0.06519
0.84734 | 1.15469 | 0.06135
0.67072 | 1.15988 | 0.05986
0.53067 | 1.16394 | 0.05878
0.41976 | 1.16924 | 0.06025
0.33183 | 1.17466 | 0.06476
0.26261 | 1.18003 | 0.072
0.20791 | 1.1843 | 0.08055
0.16452 | 1.19054 | 0.08946
0.13007 | 1.20025 | 0.10137
0.10309 | 1.21203 | 0.11774
0.08153 | 1.2234 | 0.13828
0.06443 | 1.2383 | 0.16029
0.05102 | 1.25962 | 0.18103
0.04042 | 1.2892 | 0.21136
0.03192 | 1.32052 | 0.25261
0.02528 | 1.34818 | 0.29554
0.01999 | 1.37963 | 0.33128