## Sheet1
20004.453 | 0.48162 | -0.01771
15829.126 | 0.4896 | -0.00151
12516.703 | 0.49535 | 0.01146
9909.4424 | 0.50504 | 0.02087
7835.48 | 0.51127 | 0.0302
6217.2461 | 0.51966 | 0.03631
4905.291 | 0.52719 | 0.04223
3881.2737 | 0.53649 | 0.04969
3070.9827 | 0.54463 | 0.05435
2430.7778 | 0.55499 | 0.0588
1923.1537 | 0.56429 | 0.06441
1522.4358 | 0.57434 | 0.07034
1203.8446 | 0.58471 | 0.07416
952.86591 | 0.59456 | 0.07823
754.27557 | 0.60904 | 0.08382
596.71857 | 0.62206 | 0.08751
471.96338 | 0.63502 | 0.09093
373.20856 | 0.64898 | 0.09529
295.47278 | 0.66347 | 0.10039
233.87738 | 0.67843 | 0.10395
185.05922 | 0.69383 | 0.10745
146.35823 | 0.70927 | 0.11228
115.77804 | 0.72633 | 0.11674
91.6721 | 0.74167 | 0.12332
72.51701 | 0.75951 | 0.12988
57.36816 | 0.77775 | 0.13832
45.3629 | 0.7996 | 0.14606
35.93134 | 0.82048 | 0.15651
28.40909 | 0.84734 | 0.1662
22.48202 | 0.87713 | 0.17401
17.79613 | 0.90886 | 0.17925
14.06813 | 0.94643 | 0.18225
11.1448 | 0.98042 | 0.17812
8.81772 | 1.01371 | 0.17231
6.97545 | 1.04495 | 0.16188
5.5173 | 1.07198 | 0.14585
4.36941 | 1.09221 | 0.13125
3.45686 | 1.11078 | 0.11548
2.73547 | 1.1264 | 0.10205
2.16054 | 1.13741 | 0.09091
1.70952 | 1.1457 | 0.07944
1.35352 | 1.15213 | 0.07155
1.07079 | 1.15875 | 0.06485
0.84734 | 1.16333 | 0.06076
0.67072 | 1.16762 | 0.05895
0.53067 | 1.17228 | 0.0581
0.41976 | 1.1781 | 0.0598
0.33183 | 1.18294 | 0.06502
0.26261 | 1.18737 | 0.0717
0.20791 | 1.19217 | 0.07886
0.16452 | 1.19956 | 0.08785
0.13007 | 1.20969 | 0.10087
0.10309 | 1.21936 | 0.11769
0.08153 | 1.23024 | 0.13622
0.06443 | 1.24579 | 0.15688
0.05102 | 1.27019 | 0.18002
0.04042 | 1.29816 | 0.21447
0.03192 | 1.32358 | 0.25505
0.02528 | 1.34915 | 0.29225
0.01999 | 1.38479 | 0.32488