## Sheet1
20004.453 | 0.48713 | -0.01672
15829.126 | 0.49439 | -0.00222
12516.703 | 0.50191 | 0.01145
9909.4424 | 0.50815 | 0.02075
7835.48 | 0.51664 | 0.02885
6217.2461 | 0.52497 | 0.03577
4905.291 | 0.53291 | 0.04357
3881.2737 | 0.54156 | 0.04861
3070.9827 | 0.55026 | 0.05424
2430.7778 | 0.55962 | 0.06009
1923.1537 | 0.56994 | 0.06478
1522.4358 | 0.57908 | 0.06754
1203.8446 | 0.59016 | 0.07315
952.86591 | 0.60201 | 0.07828
754.27557 | 0.61582 | 0.08264
596.71857 | 0.62792 | 0.08685
471.96338 | 0.64062 | 0.0915
373.20856 | 0.6541 | 0.09537
295.47278 | 0.6683 | 0.09902
233.87738 | 0.68408 | 0.1037
185.05922 | 0.70058 | 0.10701
146.35823 | 0.71513 | 0.11123
115.77804 | 0.73143 | 0.11798
91.6721 | 0.74759 | 0.12198
72.51701 | 0.76338 | 0.12975
57.36816 | 0.78336 | 0.13676
45.3629 | 0.80326 | 0.14591
35.93134 | 0.82555 | 0.15571
28.40909 | 0.85067 | 0.16581
22.48202 | 0.88084 | 0.17241
17.79613 | 0.91429 | 0.18027
14.06813 | 0.94719 | 0.18015
11.1448 | 0.98272 | 0.17787
8.81772 | 1.01623 | 0.17
6.97545 | 1.04824 | 0.15903
5.5173 | 1.07053 | 0.14257
4.36941 | 1.09527 | 0.12861
3.45686 | 1.11188 | 0.11521
2.73547 | 1.12599 | 0.09967
2.16054 | 1.13815 | 0.08801
1.70952 | 1.14623 | 0.07818
1.35352 | 1.15308 | 0.07046
1.07079 | 1.15792 | 0.06403
0.84734 | 1.16362 | 0.05938
0.67072 | 1.16829 | 0.05812
0.53067 | 1.17244 | 0.0578
0.41976 | 1.17672 | 0.0597
0.33183 | 1.18187 | 0.06244
0.26261 | 1.18845 | 0.06918
0.20791 | 1.19422 | 0.07888
0.16452 | 1.19971 | 0.0898
0.13007 | 1.2071 | 0.10116
0.10309 | 1.21787 | 0.11529
0.08153 | 1.23232 | 0.13381
0.06443 | 1.24829 | 0.15811
0.05102 | 1.26354 | 0.18209
0.04042 | 1.28869 | 0.20618
0.03192 | 1.32372 | 0.23956
0.02528 | 1.362 | 0.28316
0.01999 | 1.39642 | 0.33082