## Sheet1
20004.453 | 0.38789 | -0.01464
15829.126 | 0.3962 | -0.00117
12516.703 | 0.40347 | 0.0101
9909.4424 | 0.41202 | 0.01983
7835.48 | 0.42042 | 0.0264
6217.2461 | 0.42717 | 0.03077
4905.291 | 0.43457 | 0.03653
3881.2737 | 0.44379 | 0.03968
3070.9827 | 0.44895 | 0.04521
2430.7778 | 0.45762 | 0.04751
1923.1537 | 0.46685 | 0.05045
1522.4358 | 0.47382 | 0.05457
1203.8446 | 0.48345 | 0.05707
952.86591 | 0.49186 | 0.05868
754.27557 | 0.50067 | 0.06101
596.71857 | 0.50978 | 0.06362
471.96338 | 0.52 | 0.06746
373.20856 | 0.52895 | 0.07171
295.47278 | 0.53857 | 0.07318
233.87738 | 0.54973 | 0.07616
185.05922 | 0.55907 | 0.08127
146.35823 | 0.57066 | 0.08499
115.77804 | 0.583 | 0.08992
91.6721 | 0.59352 | 0.09627
72.51701 | 0.60875 | 0.10529
57.36816 | 0.62167 | 0.11205
45.3629 | 0.63714 | 0.12214
35.93134 | 0.65631 | 0.13344
28.40909 | 0.6774 | 0.14409
22.48202 | 0.70403 | 0.15662
17.79613 | 0.73384 | 0.16432
14.06813 | 0.7652 | 0.16861
11.1448 | 0.80019 | 0.16949
8.81772 | 0.83241 | 0.16558
6.97545 | 0.86537 | 0.15658
5.5173 | 0.89201 | 0.14244
4.36941 | 0.91384 | 0.13037
3.45686 | 0.93085 | 0.11449
2.73547 | 0.94604 | 0.10145
2.16054 | 0.95674 | 0.08968
1.70952 | 0.96521 | 0.07958
1.35352 | 0.97304 | 0.07215
1.07079 | 0.98001 | 0.06746
0.84734 | 0.9855 | 0.06705
0.67072 | 0.98907 | 0.0678
0.53067 | 0.99213 | 0.06839
0.41976 | 0.99713 | 0.07132
0.33183 | 1.00262 | 0.0768
0.26261 | 1.00874 | 0.08457
0.20791 | 1.01745 | 0.09343
0.16452 | 1.03 | 0.10657
0.13007 | 1.04578 | 0.1271
0.10309 | 1.05898 | 0.15464
0.08153 | 1.06932 | 0.18539
0.06443 | 1.08117 | 0.21646
0.05102 | 1.09538 | 0.2389
0.04042 | 1.11926 | 0.26559
0.03192 | 1.15006 | 0.29735
0.02528 | 1.1891 | 0.33068
0.01999 | 1.24731 | 0.36901