## Sheet1
20004.453 | 0.39141 | -0.0143
15829.126 | 0.40093 | -0.00014
12516.703 | 0.4087 | 0.01076
9909.4424 | 0.41611 | 0.0201
7835.48 | 0.42474 | 0.02639
6217.2461 | 0.4313 | 0.03249
4905.291 | 0.43789 | 0.03824
3881.2737 | 0.44498 | 0.04125
3070.9827 | 0.45318 | 0.04571
2430.7778 | 0.46008 | 0.04877
1923.1537 | 0.46868 | 0.05091
1522.4358 | 0.47782 | 0.05507
1203.8446 | 0.48504 | 0.05532
952.86591 | 0.49383 | 0.05907
754.27557 | 0.50401 | 0.06189
596.71857 | 0.51364 | 0.06441
471.96338 | 0.52274 | 0.06703
373.20856 | 0.53269 | 0.07083
295.47278 | 0.54222 | 0.07266
233.87738 | 0.55188 | 0.07696
185.05922 | 0.56218 | 0.0803
146.35823 | 0.57407 | 0.08517
115.77804 | 0.58525 | 0.08886
91.6721 | 0.59583 | 0.09457
72.51701 | 0.60953 | 0.10274
57.36816 | 0.62636 | 0.11281
45.3629 | 0.64331 | 0.12175
35.93134 | 0.65803 | 0.12782
28.40909 | 0.68351 | 0.1373
22.48202 | 0.70801 | 0.14678
17.79613 | 0.73373 | 0.15085
14.06813 | 0.76683 | 0.16254
11.1448 | 0.79625 | 0.14868
8.81772 | 0.83464 | 0.15091
6.97545 | 0.84661 | 0.1419
5.5173 | 0.86579 | 0.11344
4.36941 | 0.89779 | 0.09103
3.45686 | 0.92571 | 0.09133
2.73547 | 0.93175 | 0.09849
2.16054 | 0.91761 | 0.09594
1.70952 | 0.90096 | 0.0742
1.35352 | 0.89954 | 0.04056
1.07079 | 0.91997 | 0.00948
0.84734 | 0.95667 | -0.00181
0.67072 | 0.98782 | 0.01017
0.53067 | 1.00655 | 0.04946
0.41976 | 0.99301 | 0.09344
0.33183 | 0.95105 | 0.1191
0.26261 | 0.90314 | 0.11199
0.20791 | 0.87204 | 0.07886
0.16452 | 0.87076 | 0.03264
0.13007 | 0.90331 | -0.01134
0.10309 | 0.97149 | -0.03473
0.08153 | 1.07455 | -0.01133
0.06443 | 1.16856 | 0.07107
0.05102 | 1.21559 | 0.23788
0.04042 | 1.15141 | 0.42988
0.03192 | 0.96646 | 0.55994
0.02528 | 0.71017 | 0.53884
0.01999 | 0.48 | 0.31421