## Sheet1
20004.453 | 0.39348 | -0.01353
15829.126 | 0.40154 | -0.00017
12516.703 | 0.40976 | 0.01112
9909.4424 | 0.41561 | 0.02046
7835.48 | 0.42274 | 0.02671
6217.2461 | 0.42938 | 0.03296
4905.291 | 0.43781 | 0.03798
3881.2737 | 0.44446 | 0.04057
3070.9827 | 0.45295 | 0.04334
2430.7778 | 0.45908 | 0.0476
1923.1537 | 0.46923 | 0.05177
1522.4358 | 0.47791 | 0.05463
1203.8446 | 0.48663 | 0.05708
952.86591 | 0.49479 | 0.05874
754.27557 | 0.50411 | 0.06281
596.71857 | 0.51269 | 0.06504
471.96338 | 0.52237 | 0.06816
373.20856 | 0.53421 | 0.071
295.47278 | 0.5427 | 0.07342
233.87738 | 0.55373 | 0.07712
185.05922 | 0.56353 | 0.08042
146.35823 | 0.57427 | 0.08326
115.77804 | 0.58689 | 0.08933
91.6721 | 0.59807 | 0.09372
72.51701 | 0.61244 | 0.10362
57.36816 | 0.62509 | 0.11306
45.3629 | 0.64023 | 0.12107
35.93134 | 0.66213 | 0.12868
28.40909 | 0.68512 | 0.14123
22.48202 | 0.71115 | 0.14863
17.79613 | 0.73982 | 0.15163
14.06813 | 0.76449 | 0.1562
11.1448 | 0.80527 | 0.15185
8.81772 | 0.82306 | 0.15122
6.97545 | 0.84874 | 0.12766
5.5173 | 0.88285 | 0.1096
4.36941 | 0.90878 | 0.11192
3.45686 | 0.90871 | 0.1098
2.73547 | 0.90016 | 0.09248
2.16054 | 0.90132 | 0.06098
1.70952 | 0.91966 | 0.03235
1.35352 | 0.95105 | 0.02095
1.07079 | 0.97937 | 0.03286
0.84734 | 0.98904 | 0.06304
0.67072 | 0.97567 | 0.09053
0.53067 | 0.93826 | 0.10495
0.41976 | 0.89873 | 0.08963
0.33183 | 0.87738 | 0.05133
0.26261 | 0.88823 | 0.00887
0.20791 | 0.92733 | -0.01748
0.16452 | 0.98303 | -0.01586
0.13007 | 1.04154 | 0.02267
0.10309 | 1.08205 | 0.10123
0.08153 | 1.07871 | 0.20877
0.06443 | 1.0266 | 0.30756
0.05102 | 0.89301 | 0.35837
0.04042 | 0.74544 | 0.29767
0.03192 | 0.66808 | 0.12246
0.02528 | 0.7426 | -0.1228
0.01999 | 1.01828 | -0.34171