## Sheet1
20004.453 | 0.39173 | -0.01374
15829.126 | 0.40019 | -0.00045
12516.703 | 0.40904 | 0.01127
9909.4424 | 0.41771 | 0.01886
7835.48 | 0.42564 | 0.0261
6217.2461 | 0.43282 | 0.03207
4905.291 | 0.43983 | 0.03709
3881.2737 | 0.44604 | 0.04109
3070.9827 | 0.45393 | 0.04398
2430.7778 | 0.46133 | 0.04732
1923.1537 | 0.46871 | 0.05107
1522.4358 | 0.47817 | 0.0548
1203.8446 | 0.4859 | 0.05529
952.86591 | 0.49469 | 0.05916
754.27557 | 0.50442 | 0.06185
596.71857 | 0.51266 | 0.06492
471.96338 | 0.5242 | 0.06646
373.20856 | 0.53287 | 0.06969
295.47278 | 0.5449 | 0.07357
233.87738 | 0.55306 | 0.07644
185.05922 | 0.56458 | 0.08194
146.35823 | 0.57528 | 0.08505
115.77804 | 0.58609 | 0.0896
91.6721 | 0.59887 | 0.0966
72.51701 | 0.61098 | 0.10362
57.36816 | 0.62704 | 0.10778
45.3629 | 0.64352 | 0.11792
35.93134 | 0.65947 | 0.13227
28.40909 | 0.67993 | 0.13711
22.48202 | 0.70487 | 0.1471
17.79613 | 0.73481 | 0.15824
14.06813 | 0.77376 | 0.15496
11.1448 | 0.79334 | 0.15549
8.81772 | 0.83185 | 0.13681
6.97545 | 0.86582 | 0.13671
5.5173 | 0.8714 | 0.1302
4.36941 | 0.87758 | 0.10444
3.45686 | 0.90113 | 0.07408
2.73547 | 0.93163 | 0.06116
2.16054 | 0.95408 | 0.06994
1.70952 | 0.95317 | 0.08696
1.35352 | 0.93038 | 0.09406
1.07079 | 0.90319 | 0.07965
0.84734 | 0.88997 | 0.04447
0.67072 | 0.89756 | 0.00939
0.53067 | 0.93252 | -0.01867
0.41976 | 0.97889 | -0.01494
0.33183 | 1.01473 | 0.02098
0.26261 | 1.01857 | 0.07442
0.20791 | 0.99136 | 0.12294
0.16452 | 0.94154 | 0.14872
0.13007 | 0.88619 | 0.14248
0.10309 | 0.84298 | 0.10179
0.08153 | 0.83951 | 0.02922
0.06443 | 0.88916 | -0.04445
0.05102 | 1.02689 | -0.09558
0.04042 | 1.22177 | -0.0444
0.03192 | 1.39958 | 0.14956
0.02528 | 1.45174 | 0.46165
0.01999 | 1.29008 | 0.80477