## Sheet1
20004.453 | 0.39064 | -0.01234
15829.126 | 0.39886 | -0.00133
12516.703 | 0.40712 | 0.01006
9909.4424 | 0.41566 | 0.0192
7835.48 | 0.42316 | 0.02646
6217.2461 | 0.43182 | 0.03247
4905.291 | 0.43872 | 0.03807
3881.2737 | 0.44743 | 0.04075
3070.9827 | 0.45506 | 0.04467
2430.7778 | 0.46365 | 0.04757
1923.1537 | 0.46942 | 0.05102
1522.4358 | 0.47727 | 0.05364
1203.8446 | 0.48608 | 0.05555
952.86591 | 0.49371 | 0.06022
754.27557 | 0.50344 | 0.06095
596.71857 | 0.51115 | 0.06457
471.96338 | 0.5224 | 0.0658
373.20856 | 0.53343 | 0.06954
295.47278 | 0.54277 | 0.07349
233.87738 | 0.55359 | 0.07581
185.05922 | 0.56368 | 0.08095
146.35823 | 0.57422 | 0.083
115.77804 | 0.5858 | 0.08884
91.6721 | 0.59767 | 0.09706
72.51701 | 0.60974 | 0.10085
57.36816 | 0.62826 | 0.1104
45.3629 | 0.6442 | 0.12026
35.93134 | 0.65829 | 0.12944
28.40909 | 0.68351 | 0.13568
22.48202 | 0.70596 | 0.14391
17.79613 | 0.73163 | 0.15432
14.06813 | 0.77496 | 0.15954
11.1448 | 0.79047 | 0.14911
8.81772 | 0.83662 | 0.14133
6.97545 | 0.85592 | 0.14234
5.5173 | 0.86171 | 0.12307
4.36941 | 0.88325 | 0.09145
3.45686 | 0.91638 | 0.07391
2.73547 | 0.94045 | 0.08008
2.16054 | 0.94111 | 0.09536
1.70952 | 0.9197 | 0.09608
1.35352 | 0.89676 | 0.07461
1.07079 | 0.88901 | 0.03719
0.84734 | 0.90939 | -6e-05
0.67072 | 0.94524 | -0.01678
0.53067 | 0.9909 | -0.00443
0.41976 | 1.01668 | 0.03861
0.33183 | 1.00824 | 0.09081
0.26261 | 0.96745 | 0.12645
0.20791 | 0.91495 | 0.13079
0.16452 | 0.87349 | 0.10432
0.13007 | 0.85731 | 0.05701
0.10309 | 0.876 | -0.00065
0.08153 | 0.94874 | -0.0479
0.06443 | 1.05969 | -0.05175
0.05102 | 1.20549 | 0.03213
0.04042 | 1.30114 | 0.22188
0.03192 | 1.26946 | 0.47137
0.02528 | 1.07756 | 0.68308
0.01999 | 0.74126 | 0.74147