## Sheet1
20004.453 | 0.39212 | -0.01403
15829.126 | 0.40265 | -0.00095
12516.703 | 0.41032 | 0.01054
9909.4424 | 0.4178 | 0.01963
7835.48 | 0.42593 | 0.02513
6217.2461 | 0.43352 | 0.03136
4905.291 | 0.44114 | 0.03664
3881.2737 | 0.44813 | 0.04178
3070.9827 | 0.45415 | 0.04581
2430.7778 | 0.46088 | 0.04796
1923.1537 | 0.46902 | 0.05083
1522.4358 | 0.47856 | 0.0543
1203.8446 | 0.48691 | 0.05659
952.86591 | 0.49605 | 0.05834
754.27557 | 0.5044 | 0.06205
596.71857 | 0.51484 | 0.06433
471.96338 | 0.52474 | 0.0677
373.20856 | 0.53438 | 0.0719
295.47278 | 0.54328 | 0.07316
233.87738 | 0.55495 | 0.07595
185.05922 | 0.56462 | 0.08001
146.35823 | 0.57703 | 0.08446
115.77804 | 0.58699 | 0.08954
91.6721 | 0.599 | 0.09374
72.51701 | 0.6137 | 0.10092
57.36816 | 0.6266 | 0.11317
45.3629 | 0.64352 | 0.1222
35.93134 | 0.66073 | 0.12576
28.40909 | 0.68615 | 0.13945
22.48202 | 0.71108 | 0.14707
17.79613 | 0.73759 | 0.14955
14.06813 | 0.76509 | 0.15907
11.1448 | 0.80045 | 0.14475
8.81772 | 0.83093 | 0.15069
6.97545 | 0.84348 | 0.1354
5.5173 | 0.8693 | 0.10577
4.36941 | 0.90541 | 0.09502
3.45686 | 0.92227 | 0.10052
2.73547 | 0.91632 | 0.10148
2.16054 | 0.90153 | 0.08574
1.70952 | 0.89608 | 0.05509
1.35352 | 0.91139 | 0.022
1.07079 | 0.94413 | 0.00497
0.84734 | 0.97983 | 0.0137
0.67072 | 0.99836 | 0.0418
0.53067 | 0.99138 | 0.08406
0.41976 | 0.95547 | 0.11221
0.33183 | 0.90864 | 0.1088
0.26261 | 0.87485 | 0.07681
0.20791 | 0.8724 | 0.03254
0.16452 | 0.90076 | -0.00559
0.13007 | 0.95778 | -0.02393
0.10309 | 1.03482 | -0.00613
0.08153 | 1.1143 | 0.06778
0.06443 | 1.15807 | 0.18423
0.05102 | 1.11496 | 0.34424
0.04042 | 0.96782 | 0.45604
0.03192 | 0.76425 | 0.44726
0.02528 | 0.59523 | 0.279
0.01999 | 0.55505 | -0.03921