## Sheet1
20004.453 | 0.39477 | -0.01473
15829.126 | 0.40273 | -0.00075
12516.703 | 0.41022 | 0.00985
9909.4424 | 0.41777 | 0.01795
7835.48 | 0.42599 | 0.02502
6217.2461 | 0.43478 | 0.03229
4905.291 | 0.44244 | 0.03706
3881.2737 | 0.45013 | 0.04147
3070.9827 | 0.45869 | 0.04531
2430.7778 | 0.46484 | 0.04744
1923.1537 | 0.47363 | 0.05145
1522.4358 | 0.48 | 0.05394
1203.8446 | 0.48899 | 0.05619
952.86591 | 0.49669 | 0.05986
754.27557 | 0.50626 | 0.06195
596.71857 | 0.51544 | 0.06319
471.96338 | 0.52582 | 0.06772
373.20856 | 0.53594 | 0.07008
295.47278 | 0.54377 | 0.07305
233.87738 | 0.55417 | 0.07641
185.05922 | 0.56567 | 0.08039
146.35823 | 0.57679 | 0.08505
115.77804 | 0.58812 | 0.08956
91.6721 | 0.60052 | 0.0958
72.51701 | 0.61122 | 0.10334
57.36816 | 0.63217 | 0.10971
45.3629 | 0.64741 | 0.11786
35.93134 | 0.66177 | 0.13095
28.40909 | 0.68587 | 0.13497
22.48202 | 0.70752 | 0.14469
17.79613 | 0.73479 | 0.15489
14.06813 | 0.77538 | 0.15598
11.1448 | 0.79407 | 0.15026
8.81772 | 0.8375 | 0.13743
6.97545 | 0.86255 | 0.14075
5.5173 | 0.86541 | 0.12615
4.36941 | 0.87957 | 0.09491
3.45686 | 0.91019 | 0.06975
2.73547 | 0.94033 | 0.07028
2.16054 | 0.94919 | 0.08534
1.70952 | 0.93443 | 0.09635
1.35352 | 0.90668 | 0.087
1.07079 | 0.88793 | 0.05614
0.84734 | 0.89349 | 0.0148
0.67072 | 0.92197 | -0.01412
0.53067 | 0.9681 | -0.01941
0.41976 | 1.00917 | 0.01026
0.33183 | 1.02075 | 0.06292
0.26261 | 0.99614 | 0.11212
0.20791 | 0.94651 | 0.13695
0.16452 | 0.8957 | 0.12991
0.13007 | 0.86002 | 0.0938
0.10309 | 0.85241 | 0.03704
0.08153 | 0.89474 | -0.02785
0.06443 | 0.98653 | -0.06756
0.05102 | 1.14401 | -0.0437
0.04042 | 1.29821 | 0.10055
0.03192 | 1.35897 | 0.35059
0.02528 | 1.25735 | 0.63154
0.01999 | 0.96345 | 0.82833