## Sheet1
20004.453 | 0.3737 | -0.02243
15829.126 | 0.37979 | -0.00799
12516.703 | 0.38707 | 0.00403
9909.4424 | 0.39411 | 0.01219
7835.48 | 0.40124 | 0.02027
6217.2461 | 0.40799 | 0.02585
4905.291 | 0.4136 | 0.03192
3881.2737 | 0.42101 | 0.03563
3070.9827 | 0.42682 | 0.04059
2430.7778 | 0.43533 | 0.04204
1923.1537 | 0.44235 | 0.04685
1522.4358 | 0.44939 | 0.04811
1203.8446 | 0.45675 | 0.05095
952.86591 | 0.46599 | 0.05422
754.27557 | 0.47348 | 0.0561
596.71857 | 0.48173 | 0.05887
471.96338 | 0.49047 | 0.06204
373.20856 | 0.4989 | 0.06332
295.47278 | 0.50727 | 0.06728
233.87738 | 0.51845 | 0.07222
185.05922 | 0.52859 | 0.07483
146.35823 | 0.53945 | 0.08061
115.77804 | 0.55254 | 0.0847
91.6721 | 0.56641 | 0.08981
72.51701 | 0.58143 | 0.09583
57.36816 | 0.59818 | 0.09813
45.3629 | 0.61797 | 0.10098
35.93134 | 0.63759 | 0.10024
28.40909 | 0.65775 | 0.09373
22.48202 | 0.67514 | 0.08765
17.79613 | 0.68941 | 0.07981
14.06813 | 0.70254 | 0.07302
11.1448 | 0.71063 | 0.06072
8.81772 | 0.71989 | 0.05534
6.97545 | 0.72257 | 0.04992
5.5173 | 0.72614 | 0.04213
4.36941 | 0.73097 | 0.03623
3.45686 | 0.73951 | 0.0333
2.73547 | 0.74293 | 0.03513
2.16054 | 0.74286 | 0.03789
1.70952 | 0.73985 | 0.03793
1.35352 | 0.73776 | 0.0338
1.07079 | 0.74095 | 0.0271
0.84734 | 0.74956 | 0.02186
0.67072 | 0.76357 | 0.02217
0.53067 | 0.78246 | 0.03251
0.41976 | 0.79494 | 0.05613
0.33183 | 0.79322 | 0.08616
0.26261 | 0.77368 | 0.10959
0.20791 | 0.7435 | 0.11518
0.16452 | 0.71778 | 0.09393
0.13007 | 0.71612 | 0.05034
0.10309 | 0.75768 | 0.00108
0.08153 | 0.84991 | -0.02505
0.06443 | 0.96944 | 0.00202
0.05102 | 1.10775 | 0.12814
0.04042 | 1.16076 | 0.35401
0.03192 | 1.06318 | 0.60899
0.02528 | 0.79683 | 0.77838
0.01999 | 0.41315 | 0.7235