## Sheet1
20004.453 | 0.37234 | -0.02756
15829.126 | 0.37733 | -0.01267
12516.703 | 0.38351 | -0.00172
9909.4424 | 0.39102 | 0.0081
7835.48 | 0.39573 | 0.01621
6217.2461 | 0.40163 | 0.0224
4905.291 | 0.40873 | 0.02913
3881.2737 | 0.41445 | 0.03293
3070.9827 | 0.42081 | 0.03741
2430.7778 | 0.42893 | 0.04062
1923.1537 | 0.43651 | 0.04419
1522.4358 | 0.44315 | 0.04581
1203.8446 | 0.45075 | 0.04917
952.86591 | 0.4602 | 0.05244
754.27557 | 0.46771 | 0.05581
596.71857 | 0.47457 | 0.05715
471.96338 | 0.48457 | 0.06172
373.20856 | 0.49124 | 0.06345
295.47278 | 0.50265 | 0.06745
233.87738 | 0.50954 | 0.07145
185.05922 | 0.52125 | 0.07496
146.35823 | 0.53139 | 0.07888
115.77804 | 0.54435 | 0.08499
91.6721 | 0.56005 | 0.0911
72.51701 | 0.57444 | 0.09725
57.36816 | 0.59167 | 0.09991
45.3629 | 0.61016 | 0.10346
35.93134 | 0.63077 | 0.10224
28.40909 | 0.65177 | 0.09974
22.48202 | 0.66964 | 0.09263
17.79613 | 0.68432 | 0.08558
14.06813 | 0.69839 | 0.07631
11.1448 | 0.70873 | 0.06799
8.81772 | 0.71721 | 0.05774
6.97545 | 0.72615 | 0.049
5.5173 | 0.72787 | 0.04551
4.36941 | 0.73101 | 0.04097
3.45686 | 0.73477 | 0.03464
2.73547 | 0.74015 | 0.03124
2.16054 | 0.74481 | 0.03093
1.70952 | 0.74786 | 0.03351
1.35352 | 0.74873 | 0.03655
1.07079 | 0.74707 | 0.03786
0.84734 | 0.74725 | 0.03645
0.67072 | 0.74932 | 0.03607
0.53067 | 0.75559 | 0.03421
0.41976 | 0.76572 | 0.03701
0.33183 | 0.7788 | 0.04522
0.26261 | 0.7892 | 0.06098
0.20791 | 0.79341 | 0.08095
0.16452 | 0.79115 | 0.0989
0.13007 | 0.7867 | 0.11068
0.10309 | 0.78718 | 0.11631
0.08153 | 0.79711 | 0.12029
0.06443 | 0.81446 | 0.12837
0.05102 | 0.84145 | 0.13961
0.04042 | 0.87881 | 0.16164
0.03192 | 0.92074 | 0.20041
0.02528 | 0.95436 | 0.255
0.01999 | 0.9734 | 0.3113