## Sheet1
20004.453 | 0.36599 | -0.0272
15829.126 | 0.37105 | -0.01421
12516.703 | 0.37602 | -0.00041
9909.4424 | 0.38269 | 0.00823
7835.48 | 0.38901 | 0.01631
6217.2461 | 0.39491 | 0.02201
4905.291 | 0.40058 | 0.02794
3881.2737 | 0.40659 | 0.03207
3070.9827 | 0.41415 | 0.03709
2430.7778 | 0.42114 | 0.0404
1923.1537 | 0.4276 | 0.04264
1522.4358 | 0.43648 | 0.0454
1203.8446 | 0.44263 | 0.04963
952.86591 | 0.45033 | 0.0506
754.27557 | 0.45822 | 0.05509
596.71857 | 0.46748 | 0.05824
471.96338 | 0.47567 | 0.05923
373.20856 | 0.48487 | 0.06416
295.47278 | 0.49332 | 0.06533
233.87738 | 0.50418 | 0.06945
185.05922 | 0.51373 | 0.0744
146.35823 | 0.52361 | 0.07982
115.77804 | 0.53618 | 0.08429
91.6721 | 0.54859 | 0.08978
72.51701 | 0.56579 | 0.09605
57.36816 | 0.58208 | 0.09884
45.3629 | 0.60207 | 0.1036
35.93134 | 0.6235 | 0.10327
28.40909 | 0.64357 | 0.10062
22.48202 | 0.66277 | 0.09482
17.79613 | 0.67922 | 0.08718
14.06813 | 0.69414 | 0.07651
11.1448 | 0.704 | 0.06785
8.81772 | 0.71302 | 0.05906
6.97545 | 0.71981 | 0.0513
5.5173 | 0.72449 | 0.04618
4.36941 | 0.72809 | 0.04133
3.45686 | 0.73059 | 0.03659
2.73547 | 0.73387 | 0.03331
2.16054 | 0.73679 | 0.03195
1.70952 | 0.73987 | 0.03026
1.35352 | 0.74256 | 0.03132
1.07079 | 0.74487 | 0.03176
0.84734 | 0.74771 | 0.03335
0.67072 | 0.75082 | 0.03698
0.53067 | 0.75381 | 0.04116
0.41976 | 0.75705 | 0.04577
0.33183 | 0.76184 | 0.051
0.26261 | 0.76743 | 0.05852
0.20791 | 0.7731 | 0.06791
0.16452 | 0.77971 | 0.07813
0.13007 | 0.7882 | 0.08875
0.10309 | 0.80013 | 0.10155
0.08153 | 0.8137 | 0.12056
0.06443 | 0.82669 | 0.14303
0.05102 | 0.83818 | 0.16586
0.04042 | 0.85476 | 0.18629
0.03192 | 0.87965 | 0.21038
0.02528 | 0.907 | 0.24065
0.01999 | 0.9367 | 0.27237