## Sheet1
20004.453 | 0.3929 | -0.0142
15829.126 | 0.40057 | -0.00107
12516.703 | 0.40662 | 0.01051
9909.4424 | 0.41538 | 0.01869
7835.48 | 0.42466 | 0.02577
6217.2461 | 0.43007 | 0.03101
4905.291 | 0.436 | 0.03654
3881.2737 | 0.44544 | 0.04049
3070.9827 | 0.454 | 0.04531
2430.7778 | 0.46072 | 0.0473
1923.1537 | 0.46905 | 0.05002
1522.4358 | 0.47724 | 0.05318
1203.8446 | 0.48423 | 0.05633
952.86591 | 0.49369 | 0.05918
754.27557 | 0.50281 | 0.06294
596.71857 | 0.51187 | 0.06547
471.96338 | 0.52074 | 0.06731
373.20856 | 0.53116 | 0.07108
295.47278 | 0.54036 | 0.073
233.87738 | 0.55125 | 0.07736
185.05922 | 0.56084 | 0.08102
146.35823 | 0.57176 | 0.08454
115.77804 | 0.58331 | 0.09168
91.6721 | 0.5965 | 0.09717
72.51701 | 0.60796 | 0.10406
57.36816 | 0.62058 | 0.11291
45.3629 | 0.6388 | 0.12071
35.93134 | 0.65707 | 0.13164
28.40909 | 0.67801 | 0.14425
22.48202 | 0.70276 | 0.15472
17.79613 | 0.73395 | 0.16388
14.06813 | 0.76669 | 0.16792
11.1448 | 0.7992 | 0.1683
8.81772 | 0.83194 | 0.16411
6.97545 | 0.86318 | 0.15087
5.5173 | 0.88611 | 0.13904
4.36941 | 0.91154 | 0.12535
3.45686 | 0.92911 | 0.11332
2.73547 | 0.94201 | 0.09788
2.16054 | 0.95354 | 0.08649
1.70952 | 0.96326 | 0.078
1.35352 | 0.96875 | 0.07228
1.07079 | 0.97415 | 0.06735
0.84734 | 0.97819 | 0.06378
0.67072 | 0.98354 | 0.06305
0.53067 | 0.98787 | 0.06444
0.41976 | 0.99286 | 0.0672
0.33183 | 0.99946 | 0.07245
0.26261 | 1.008 | 0.0821
0.20791 | 1.01617 | 0.0956
0.16452 | 1.02257 | 0.11251
0.13007 | 1.02892 | 0.12861
0.10309 | 1.03933 | 0.14513
0.08153 | 1.05439 | 0.16598
0.06443 | 1.07482 | 0.19146
0.05102 | 1.09498 | 0.21784
0.04042 | 1.12505 | 0.24564
0.03192 | 1.16723 | 0.28432
0.02528 | 1.21484 | 0.33805
0.01999 | 1.25591 | 0.4051