## Sheet1
20004.453 | 0.38945 | -0.01553
15829.126 | 0.39809 | -0.00088
12516.703 | 0.40527 | 0.01225
9909.4424 | 0.41224 | 0.01811
7835.48 | 0.42148 | 0.02418
6217.2461 | 0.42688 | 0.03154
4905.291 | 0.43577 | 0.03694
3881.2737 | 0.44279 | 0.03956
3070.9827 | 0.45143 | 0.04458
2430.7778 | 0.45801 | 0.04801
1923.1537 | 0.46714 | 0.05069
1522.4358 | 0.47498 | 0.05299
1203.8446 | 0.4834 | 0.05622
952.86591 | 0.49217 | 0.05786
754.27557 | 0.5016 | 0.0605
596.71857 | 0.50965 | 0.06292
471.96338 | 0.51929 | 0.06507
373.20856 | 0.53033 | 0.07067
295.47278 | 0.5397 | 0.07195
233.87738 | 0.54878 | 0.07691
185.05922 | 0.55875 | 0.08064
146.35823 | 0.57045 | 0.08466
115.77804 | 0.58333 | 0.09162
91.6721 | 0.59443 | 0.09677
72.51701 | 0.60773 | 0.10433
57.36816 | 0.62158 | 0.11201
45.3629 | 0.63817 | 0.12159
35.93134 | 0.65548 | 0.13275
28.40909 | 0.67858 | 0.14392
22.48202 | 0.70401 | 0.15478
17.79613 | 0.73295 | 0.16264
14.06813 | 0.76562 | 0.16722
11.1448 | 0.79785 | 0.16717
8.81772 | 0.83141 | 0.16241
6.97545 | 0.86215 | 0.15246
5.5173 | 0.88617 | 0.14024
4.36941 | 0.91083 | 0.12473
3.45686 | 0.92612 | 0.11161
2.73547 | 0.94054 | 0.09737
2.16054 | 0.95155 | 0.08595
1.70952 | 0.96034 | 0.07756
1.35352 | 0.96599 | 0.07097
1.07079 | 0.97105 | 0.06649
0.84734 | 0.97537 | 0.06411
0.67072 | 0.98048 | 0.06329
0.53067 | 0.98491 | 0.06458
0.41976 | 0.99002 | 0.06758
0.33183 | 0.99696 | 0.07284
0.26261 | 1.00555 | 0.08258
0.20791 | 1.01337 | 0.09678
0.16452 | 1.01934 | 0.11345
0.13007 | 1.0256 | 0.12995
0.10309 | 1.03633 | 0.14658
0.08153 | 1.05238 | 0.16723
0.06443 | 1.07107 | 0.19205
0.05102 | 1.09271 | 0.21897
0.04042 | 1.12406 | 0.24709
0.03192 | 1.16754 | 0.2865
0.02528 | 1.21325 | 0.34367
0.01999 | 1.25209 | 0.41111