## Sheet1
20004.453 | 0.4898 | -0.01766
15829.126 | 0.49701 | -0.0025
12516.703 | 0.50319 | 0.00989
9909.4424 | 0.51283 | 0.02006
7835.48 | 0.51949 | 0.02973
6217.2461 | 0.52769 | 0.03513
4905.291 | 0.53567 | 0.04275
3881.2737 | 0.54393 | 0.04849
3070.9827 | 0.55339 | 0.05392
2430.7778 | 0.56167 | 0.05746
1923.1537 | 0.5721 | 0.06451
1522.4358 | 0.58159 | 0.06751
1203.8446 | 0.59242 | 0.07292
952.86591 | 0.6044 | 0.07727
754.27557 | 0.61681 | 0.08177
596.71857 | 0.62814 | 0.0872
471.96338 | 0.64186 | 0.09093
373.20856 | 0.65534 | 0.09532
295.47278 | 0.66921 | 0.09828
233.87738 | 0.68505 | 0.10258
185.05922 | 0.69817 | 0.10729
146.35823 | 0.71404 | 0.11144
115.77804 | 0.73196 | 0.1161
91.6721 | 0.74727 | 0.12142
72.51701 | 0.76523 | 0.12905
57.36816 | 0.78227 | 0.137
45.3629 | 0.80293 | 0.14448
35.93134 | 0.82489 | 0.15471
28.40909 | 0.85177 | 0.16461
22.48202 | 0.88195 | 0.17131
17.79613 | 0.91327 | 0.1788
14.06813 | 0.94838 | 0.17944
11.1448 | 0.98352 | 0.17697
8.81772 | 1.01532 | 0.16674
6.97545 | 1.04746 | 0.15618
5.5173 | 1.07117 | 0.14074
4.36941 | 1.09271 | 0.12732
3.45686 | 1.1104 | 0.11271
2.73547 | 1.12416 | 0.09766
2.16054 | 1.13547 | 0.0873
1.70952 | 1.14353 | 0.07668
1.35352 | 1.14875 | 0.0691
1.07079 | 1.15536 | 0.06291
0.84734 | 1.1602 | 0.05986
0.67072 | 1.16483 | 0.05789
0.53067 | 1.16868 | 0.05738
0.41976 | 1.17423 | 0.05841
0.33183 | 1.17978 | 0.06268
0.26261 | 1.18521 | 0.0698
0.20791 | 1.19053 | 0.07881
0.16452 | 1.19639 | 0.08768
0.13007 | 1.20514 | 0.09835
0.10309 | 1.21675 | 0.11333
0.08153 | 1.22965 | 0.13337
0.06443 | 1.2439 | 0.15541
0.05102 | 1.26235 | 0.17557
0.04042 | 1.29165 | 0.20196
0.03192 | 1.32603 | 0.23916
0.02528 | 1.35732 | 0.28203
0.01999 | 1.38876 | 0.32114