## Sheet1
20004.453 | 0.48956 | -0.01703
15829.126 | 0.49595 | -0.00174
12516.703 | 0.50483 | 0.01059
9909.4424 | 0.51234 | 0.02056
7835.48 | 0.51893 | 0.03009
6217.2461 | 0.52716 | 0.03562
4905.291 | 0.53583 | 0.04228
3881.2737 | 0.54263 | 0.04851
3070.9827 | 0.55181 | 0.05315
2430.7778 | 0.56164 | 0.05882
1923.1537 | 0.57124 | 0.0638
1522.4358 | 0.58116 | 0.06862
1203.8446 | 0.59303 | 0.07274
952.86591 | 0.60365 | 0.07703
754.27557 | 0.61424 | 0.08297
596.71857 | 0.6287 | 0.08586
471.96338 | 0.64092 | 0.08955
373.20856 | 0.65494 | 0.09457
295.47278 | 0.67046 | 0.09935
233.87738 | 0.6844 | 0.10219
185.05922 | 0.69996 | 0.10805
146.35823 | 0.71527 | 0.11018
115.77804 | 0.73238 | 0.11674
91.6721 | 0.7468 | 0.12183
72.51701 | 0.76431 | 0.12915
57.36816 | 0.78319 | 0.13647
45.3629 | 0.80253 | 0.14559
35.93134 | 0.82702 | 0.15431
28.40909 | 0.85175 | 0.16316
22.48202 | 0.88191 | 0.17262
17.79613 | 0.91421 | 0.17635
14.06813 | 0.94787 | 0.17893
11.1448 | 0.98268 | 0.17631
8.81772 | 1.01627 | 0.16781
6.97545 | 1.04399 | 0.15687
5.5173 | 1.07088 | 0.14101
4.36941 | 1.0897 | 0.12655
3.45686 | 1.10956 | 0.11195
2.73547 | 1.12367 | 0.09897
2.16054 | 1.13328 | 0.08735
1.70952 | 1.14238 | 0.0767
1.35352 | 1.14887 | 0.06892
1.07079 | 1.15536 | 0.06307
0.84734 | 1.15923 | 0.05864
0.67072 | 1.16345 | 0.05773
0.53067 | 1.16859 | 0.05625
0.41976 | 1.17386 | 0.05922
0.33183 | 1.17884 | 0.06423
0.26261 | 1.18288 | 0.07025
0.20791 | 1.18856 | 0.07645
0.16452 | 1.19692 | 0.0855
0.13007 | 1.20615 | 0.09867
0.10309 | 1.21538 | 0.11465
0.08153 | 1.22658 | 0.13173
0.06443 | 1.24291 | 0.15223
0.05102 | 1.26702 | 0.17567
0.04042 | 1.2934 | 0.20959
0.03192 | 1.31708 | 0.24649
0.02528 | 1.34449 | 0.27736
0.01999 | 1.38402 | 0.30788