## Sheet1
20004.453 | 0.49033 | -0.01773
15829.126 | 0.49789 | -0.00214
12516.703 | 0.50695 | 0.01055
9909.4424 | 0.51131 | 0.01945
7835.48 | 0.52 | 0.03036
6217.2461 | 0.52587 | 0.03718
4905.291 | 0.53459 | 0.04277
3881.2737 | 0.5441 | 0.04876
3070.9827 | 0.55333 | 0.05553
2430.7778 | 0.56156 | 0.06049
1923.1537 | 0.57139 | 0.0643
1522.4358 | 0.582 | 0.06999
1203.8446 | 0.59321 | 0.07278
952.86591 | 0.60491 | 0.07623
754.27557 | 0.61614 | 0.08154
596.71857 | 0.62897 | 0.08561
471.96338 | 0.64196 | 0.09297
373.20856 | 0.6544 | 0.09531
295.47278 | 0.67157 | 0.09894
233.87738 | 0.68499 | 0.1037
185.05922 | 0.70023 | 0.10711
146.35823 | 0.71612 | 0.11262
115.77804 | 0.7331 | 0.11752
91.6721 | 0.74951 | 0.12336
72.51701 | 0.76672 | 0.12994
57.36816 | 0.78531 | 0.13779
45.3629 | 0.80539 | 0.14622
35.93134 | 0.82751 | 0.15494
28.40909 | 0.8535 | 0.16438
22.48202 | 0.8838 | 0.17347
17.79613 | 0.91656 | 0.17958
14.06813 | 0.95125 | 0.18145
11.1448 | 0.98444 | 0.17734
8.81772 | 1.02 | 0.16959
6.97545 | 1.04837 | 0.15722
5.5173 | 1.07554 | 0.14304
4.36941 | 1.09508 | 0.12836
3.45686 | 1.11592 | 0.11283
2.73547 | 1.12829 | 0.09998
2.16054 | 1.13906 | 0.0879
1.70952 | 1.14782 | 0.07744
1.35352 | 1.15418 | 0.07013
1.07079 | 1.15989 | 0.06344
0.84734 | 1.16457 | 0.05978
0.67072 | 1.16936 | 0.05758
0.53067 | 1.17411 | 0.05708
0.41976 | 1.18003 | 0.05981
0.33183 | 1.18376 | 0.06439
0.26261 | 1.18792 | 0.06976
0.20791 | 1.19387 | 0.07609
0.16452 | 1.20213 | 0.08596
0.13007 | 1.21054 | 0.09898
0.10309 | 1.21955 | 0.11527
0.08153 | 1.23178 | 0.13078
0.06443 | 1.25033 | 0.15133
0.05102 | 1.27385 | 0.17823
0.04042 | 1.29741 | 0.21335
0.03192 | 1.31857 | 0.24679
0.02528 | 1.3476 | 0.27586
0.01999 | 1.39052 | 0.30725