## Sheet1
20004.453 | 0.49002 | -0.01674
15829.126 | 0.49682 | -0.00094
12516.703 | 0.50526 | 0.01113
9909.4424 | 0.5128 | 0.02028
7835.48 | 0.51985 | 0.02791
6217.2461 | 0.52591 | 0.03543
4905.291 | 0.53521 | 0.04382
3881.2737 | 0.5439 | 0.04901
3070.9827 | 0.55351 | 0.05358
2430.7778 | 0.56347 | 0.05877
1923.1537 | 0.57167 | 0.06456
1522.4358 | 0.58291 | 0.0688
1203.8446 | 0.59288 | 0.07505
952.86591 | 0.60613 | 0.07959
754.27557 | 0.61792 | 0.08209
596.71857 | 0.63173 | 0.08753
471.96338 | 0.645 | 0.09098
373.20856 | 0.65947 | 0.09542
295.47278 | 0.67268 | 0.09988
233.87738 | 0.68736 | 0.10316
185.05922 | 0.70314 | 0.10825
146.35823 | 0.7188 | 0.11301
115.77804 | 0.73353 | 0.11682
91.6721 | 0.75158 | 0.12283
72.51701 | 0.76894 | 0.12731
57.36816 | 0.78894 | 0.13387
45.3629 | 0.80905 | 0.14194
35.93134 | 0.83122 | 0.15278
28.40909 | 0.85669 | 0.15658
22.48202 | 0.88381 | 0.16429
17.79613 | 0.91617 | 0.17123
14.06813 | 0.9566 | 0.16648
11.1448 | 0.97666 | 0.16275
8.81772 | 1.01565 | 0.14467
6.97545 | 1.04703 | 0.14302
5.5173 | 1.05151 | 0.13378
4.36941 | 1.06132 | 0.10568
3.45686 | 1.08653 | 0.07601
2.73547 | 1.11788 | 0.06671
2.16054 | 1.13744 | 0.07811
1.70952 | 1.13178 | 0.09595
1.35352 | 1.10621 | 0.09899
1.07079 | 1.07592 | 0.0778
0.84734 | 1.06255 | 0.03516
0.67072 | 1.07735 | -0.00909
0.53067 | 1.12885 | -0.04077
0.41976 | 1.19607 | -0.02895
0.33183 | 1.24878 | 0.03271
0.26261 | 1.25248 | 0.1266
0.20791 | 1.19228 | 0.21278
0.16452 | 1.08495 | 0.24864
0.13007 | 0.97127 | 0.20775
0.10309 | 0.90519 | 0.09396
0.08153 | 0.93372 | -0.05624
0.06443 | 1.05041 | -0.16391
0.05102 | 1.27502 | -0.19262
0.04042 | 1.52271 | -0.06676
0.03192 | 1.68881 | 0.22116
0.02528 | 1.63512 | 0.54891
0.01999 | 1.38423 | 0.7348