## Sheet1
20004.453 | 0.49385 | -0.01606
15829.126 | 0.50154 | -0.00282
12516.703 | 0.509 | 0.00986
9909.4424 | 0.51588 | 0.02045
7835.48 | 0.5233 | 0.02872
6217.2461 | 0.53238 | 0.038
4905.291 | 0.53993 | 0.04424
3881.2737 | 0.54787 | 0.04852
3070.9827 | 0.55734 | 0.05555
2430.7778 | 0.56759 | 0.06139
1923.1537 | 0.57529 | 0.06519
1522.4358 | 0.58662 | 0.07051
1203.8446 | 0.60029 | 0.07293
952.86591 | 0.60968 | 0.07866
754.27557 | 0.62466 | 0.082
596.71857 | 0.635 | 0.08726
471.96338 | 0.64934 | 0.09054
373.20856 | 0.66293 | 0.09522
295.47278 | 0.67806 | 0.10005
233.87738 | 0.6927 | 0.1044
185.05922 | 0.70784 | 0.10712
146.35823 | 0.72535 | 0.11198
115.77804 | 0.73999 | 0.11636
91.6721 | 0.75664 | 0.12015
72.51701 | 0.77421 | 0.12575
57.36816 | 0.79606 | 0.13669
45.3629 | 0.81729 | 0.14446
35.93134 | 0.83758 | 0.14823
28.40909 | 0.86574 | 0.15659
22.48202 | 0.89486 | 0.16221
17.79613 | 0.92184 | 0.16416
14.06813 | 0.95843 | 0.17172
11.1448 | 0.98687 | 0.15427
8.81772 | 1.02386 | 0.15422
6.97545 | 1.0376 | 0.14471
5.5173 | 1.05256 | 0.11679
4.36941 | 1.0847 | 0.09428
3.45686 | 1.11324 | 0.08991
2.73547 | 1.1192 | 0.1001
2.16054 | 1.10573 | 0.09842
1.70952 | 1.08812 | 0.07867
1.35352 | 1.08383 | 0.0436
1.07079 | 1.10347 | 0.00751
0.84734 | 1.14311 | -0.00921
0.67072 | 1.18516 | 0.00182
0.53067 | 1.21626 | 0.05051
0.41976 | 1.20503 | 0.11658
0.33183 | 1.14735 | 0.16591
0.26261 | 1.06469 | 0.16881
0.20791 | 0.99318 | 0.11349
0.16452 | 0.97441 | 0.01584
0.13007 | 1.03219 | -0.08554
0.10309 | 1.16461 | -0.13826
0.08153 | 1.33587 | -0.09615
0.06443 | 1.47079 | 0.03296
0.05102 | 1.51785 | 0.27286
0.04042 | 1.40722 | 0.52236
0.03192 | 1.15652 | 0.67821
0.02528 | 0.87743 | 0.61471
0.01999 | 0.74705 | 0.33902