## Sheet1
20004.453 | 0.47071 | -0.02164
15829.126 | 0.47612 | -0.00615
12516.703 | 0.48319 | 0.00587
9909.4424 | 0.48971 | 0.01597
7835.48 | 0.49543 | 0.02669
6217.2461 | 0.50397 | 0.03229
4905.291 | 0.51124 | 0.04099
3881.2737 | 0.51943 | 0.04498
3070.9827 | 0.52809 | 0.05104
2430.7778 | 0.53748 | 0.05646
1923.1537 | 0.54662 | 0.0603
1522.4358 | 0.55527 | 0.06579
1203.8446 | 0.56778 | 0.06981
952.86591 | 0.57923 | 0.07309
754.27557 | 0.5891 | 0.07792
596.71857 | 0.60259 | 0.08076
471.96338 | 0.61595 | 0.0863
373.20856 | 0.62866 | 0.0883
295.47278 | 0.64185 | 0.09185
233.87738 | 0.65585 | 0.09608
185.05922 | 0.66929 | 0.10017
146.35823 | 0.68591 | 0.10407
115.77804 | 0.70196 | 0.10724
91.6721 | 0.7196 | 0.11254
72.51701 | 0.7381 | 0.11635
57.36816 | 0.75932 | 0.1188
45.3629 | 0.78124 | 0.11945
35.93134 | 0.80476 | 0.11785
28.40909 | 0.82431 | 0.11008
22.48202 | 0.84403 | 0.10379
17.79613 | 0.86161 | 0.09548
14.06813 | 0.87579 | 0.08472
11.1448 | 0.88656 | 0.07774
8.81772 | 0.89684 | 0.06698
6.97545 | 0.90665 | 0.06067
5.5173 | 0.91081 | 0.05638
4.36941 | 0.91404 | 0.05206
3.45686 | 0.91644 | 0.04422
2.73547 | 0.92485 | 0.03876
2.16054 | 0.93286 | 0.03751
1.70952 | 0.9402 | 0.04156
1.35352 | 0.94183 | 0.04966
1.07079 | 0.93871 | 0.05369
0.84734 | 0.93369 | 0.05333
0.67072 | 0.93217 | 0.04818
0.53067 | 0.93789 | 0.03893
0.41976 | 0.95516 | 0.03048
0.33183 | 0.98356 | 0.03274
0.26261 | 1.01584 | 0.05536
0.20791 | 1.03688 | 0.09874
0.16452 | 1.03184 | 0.15386
0.13007 | 0.99515 | 0.20022
0.10309 | 0.93677 | 0.21132
0.08153 | 0.88274 | 0.17338
0.06443 | 0.86804 | 0.10325
0.05102 | 0.93126 | -0.00762
0.04042 | 1.10438 | -0.08559
0.03192 | 1.37592 | -0.04282
0.02528 | 1.6567 | 0.19214
0.01999 | 1.81055 | 0.6511