## Sheet1
20004.453 | 0.46841 | -0.02229
15829.126 | 0.47568 | -0.00614
12516.703 | 0.48207 | 0.00746
9909.4424 | 0.48964 | 0.01642
7835.48 | 0.49689 | 0.02665
6217.2461 | 0.50412 | 0.0319
4905.291 | 0.51118 | 0.04009
3881.2737 | 0.51809 | 0.04518
3070.9827 | 0.52884 | 0.05036
2430.7778 | 0.53809 | 0.05659
1923.1537 | 0.54605 | 0.06199
1522.4358 | 0.55742 | 0.06504
1203.8446 | 0.5664 | 0.06965
952.86591 | 0.58007 | 0.0746
754.27557 | 0.59182 | 0.07878
596.71857 | 0.60265 | 0.08213
471.96338 | 0.61435 | 0.08586
373.20856 | 0.62944 | 0.08928
295.47278 | 0.64243 | 0.09271
233.87738 | 0.65703 | 0.09557
185.05922 | 0.67181 | 0.10059
146.35823 | 0.68767 | 0.105
115.77804 | 0.70405 | 0.10945
91.6721 | 0.72161 | 0.11455
72.51701 | 0.74036 | 0.11605
57.36816 | 0.76305 | 0.12054
45.3629 | 0.7853 | 0.12019
35.93134 | 0.80529 | 0.11835
28.40909 | 0.82905 | 0.11086
22.48202 | 0.8474 | 0.1055
17.79613 | 0.8651 | 0.09713
14.06813 | 0.87954 | 0.08662
11.1448 | 0.89114 | 0.078
8.81772 | 0.90293 | 0.06789
6.97545 | 0.90965 | 0.06328
5.5173 | 0.91382 | 0.05629
4.36941 | 0.91773 | 0.04948
3.45686 | 0.92591 | 0.04347
2.73547 | 0.93331 | 0.04107
2.16054 | 0.9382 | 0.04428
1.70952 | 0.93956 | 0.04838
1.35352 | 0.93668 | 0.04883
1.07079 | 0.93548 | 0.04553
0.84734 | 0.93829 | 0.03931
0.67072 | 0.94646 | 0.03342
0.53067 | 0.96481 | 0.03056
0.41976 | 0.98795 | 0.04111
0.33183 | 1.00785 | 0.0669
0.26261 | 1.01141 | 0.10503
0.20791 | 0.99382 | 0.14035
0.16452 | 0.95778 | 0.15612
0.13007 | 0.92004 | 0.14113
0.10309 | 0.90713 | 0.09325
0.08153 | 0.94072 | 0.02708
0.06443 | 1.02758 | -0.0205
0.05102 | 1.18984 | -0.01677
0.04042 | 1.37927 | 0.10822
0.03192 | 1.50047 | 0.36912
0.02528 | 1.45338 | 0.71092
0.01999 | 1.17481 | 1.02197