## Sheet1
20004.453 | 0.46518 | -0.02542
15829.126 | 0.4721 | -0.01077
12516.703 | 0.47596 | 0.00187
9909.4424 | 0.4824 | 0.01271
7835.48 | 0.48991 | 0.02158
6217.2461 | 0.49679 | 0.03034
4905.291 | 0.50333 | 0.03714
3881.2737 | 0.511 | 0.04343
3070.9827 | 0.519 | 0.04939
2430.7778 | 0.52785 | 0.05524
1923.1537 | 0.53735 | 0.0596
1522.4358 | 0.54832 | 0.06326
1203.8446 | 0.55666 | 0.06871
952.86591 | 0.56972 | 0.0716
754.27557 | 0.58143 | 0.07669
596.71857 | 0.59267 | 0.07987
471.96338 | 0.60427 | 0.08486
373.20856 | 0.61816 | 0.08815
295.47278 | 0.63076 | 0.09158
233.87738 | 0.64523 | 0.09505
185.05922 | 0.65708 | 0.09795
146.35823 | 0.67484 | 0.10388
115.77804 | 0.69002 | 0.10741
91.6721 | 0.70661 | 0.11304
72.51701 | 0.72723 | 0.11621
57.36816 | 0.74728 | 0.11878
45.3629 | 0.76774 | 0.1205
35.93134 | 0.79228 | 0.11859
28.40909 | 0.81444 | 0.11558
22.48202 | 0.83443 | 0.10694
17.79613 | 0.85422 | 0.09828
14.06813 | 0.86812 | 0.08776
11.1448 | 0.8809 | 0.07972
8.81772 | 0.88882 | 0.06911
6.97545 | 0.89774 | 0.06098
5.5173 | 0.90523 | 0.05504
4.36941 | 0.91072 | 0.05073
3.45686 | 0.91185 | 0.04643
2.73547 | 0.91526 | 0.04108
2.16054 | 0.91942 | 0.03693
1.70952 | 0.92603 | 0.03508
1.35352 | 0.93298 | 0.03598
1.07079 | 0.93924 | 0.04093
0.84734 | 0.94147 | 0.04861
0.67072 | 0.94035 | 0.05456
0.53067 | 0.93694 | 0.05701
0.41976 | 0.93702 | 0.0549
0.33183 | 0.94294 | 0.05205
0.26261 | 0.95459 | 0.05175
0.20791 | 0.97357 | 0.0574
0.16452 | 0.99395 | 0.07423
0.13007 | 1.01123 | 0.10131
0.10309 | 1.01673 | 0.13336
0.08153 | 1.01267 | 0.16112
0.06443 | 1.00876 | 0.18163
0.05102 | 1.0102 | 0.18851
0.04042 | 1.02602 | 0.19509
0.03192 | 1.05631 | 0.20665
0.02528 | 1.09983 | 0.22721
0.01999 | 1.15618 | 0.26322