## Sheet1
20004.453 | 0.46487 | -0.02491
15829.126 | 0.46971 | -0.01055
12516.703 | 0.4759 | 0.00297
9909.4424 | 0.48243 | 0.01252
7835.48 | 0.48888 | 0.02365
6217.2461 | 0.49638 | 0.03066
4905.291 | 0.50414 | 0.03798
3881.2737 | 0.51072 | 0.04276
3070.9827 | 0.51966 | 0.04942
2430.7778 | 0.52869 | 0.05383
1923.1537 | 0.53928 | 0.0597
1522.4358 | 0.54793 | 0.06464
1203.8446 | 0.55821 | 0.06802
952.86591 | 0.56948 | 0.07342
754.27557 | 0.58063 | 0.07808
596.71857 | 0.59198 | 0.07929
471.96338 | 0.60518 | 0.0855
373.20856 | 0.61838 | 0.08869
295.47278 | 0.63148 | 0.09132
233.87738 | 0.64662 | 0.09459
185.05922 | 0.65957 | 0.10043
146.35823 | 0.67525 | 0.10379
115.77804 | 0.69053 | 0.10727
91.6721 | 0.70864 | 0.1136
72.51701 | 0.7269 | 0.11701
57.36816 | 0.74878 | 0.12059
45.3629 | 0.76927 | 0.12232
35.93134 | 0.79314 | 0.12059
28.40909 | 0.8152 | 0.11531
22.48202 | 0.83628 | 0.10869
17.79613 | 0.85486 | 0.09963
14.06813 | 0.87024 | 0.08907
11.1448 | 0.88288 | 0.07856
8.81772 | 0.89292 | 0.07009
6.97545 | 0.90036 | 0.06167
5.5173 | 0.90579 | 0.0535
4.36941 | 0.91203 | 0.04973
3.45686 | 0.91537 | 0.04379
2.73547 | 0.92011 | 0.04076
2.16054 | 0.92469 | 0.03866
1.70952 | 0.92813 | 0.0377
1.35352 | 0.93068 | 0.03703
1.07079 | 0.93445 | 0.03759
0.84734 | 0.93874 | 0.03899
0.67072 | 0.94211 | 0.04221
0.53067 | 0.94493 | 0.04549
0.41976 | 0.94951 | 0.04954
0.33183 | 0.95512 | 0.05548
0.26261 | 0.96089 | 0.06326
0.20791 | 0.96722 | 0.07185
0.16452 | 0.97428 | 0.08118
0.13007 | 0.98369 | 0.09256
0.10309 | 0.99619 | 0.10718
0.08153 | 1.00757 | 0.12608
0.06443 | 1.01975 | 0.14839
0.05102 | 1.03127 | 0.16787
0.04042 | 1.05063 | 0.18962
0.03192 | 1.07522 | 0.21843
0.02528 | 1.10204 | 0.25249
0.01999 | 1.13061 | 0.28778