## Sheet1
20004.453 | 0.4895 | -0.01684
15829.126 | 0.4952 | -0.00294
12516.703 | 0.5046 | 0.01064
9909.4424 | 0.51111 | 0.02003
7835.48 | 0.51806 | 0.02883
6217.2461 | 0.52581 | 0.03669
4905.291 | 0.53536 | 0.04367
3881.2737 | 0.54308 | 0.04735
3070.9827 | 0.55138 | 0.0528
2430.7778 | 0.56044 | 0.05946
1923.1537 | 0.57194 | 0.06387
1522.4358 | 0.58027 | 0.06859
1203.8446 | 0.59297 | 0.07432
952.86591 | 0.60477 | 0.07747
754.27557 | 0.61622 | 0.08247
596.71857 | 0.62865 | 0.08563
471.96338 | 0.64135 | 0.09086
373.20856 | 0.65528 | 0.09552
295.47278 | 0.67022 | 0.09896
233.87738 | 0.68353 | 0.10239
185.05922 | 0.69843 | 0.10736
146.35823 | 0.71588 | 0.11149
115.77804 | 0.73001 | 0.11579
91.6721 | 0.74687 | 0.12134
72.51701 | 0.76345 | 0.12919
57.36816 | 0.78297 | 0.13715
45.3629 | 0.80237 | 0.14367
35.93134 | 0.82585 | 0.15464
28.40909 | 0.85268 | 0.16248
22.48202 | 0.88204 | 0.17311
17.79613 | 0.91409 | 0.17696
14.06813 | 0.94641 | 0.1788
11.1448 | 0.98082 | 0.17697
8.81772 | 1.01468 | 0.1688
6.97545 | 1.04411 | 0.15373
5.5173 | 1.06919 | 0.14422
4.36941 | 1.09086 | 0.12621
3.45686 | 1.1092 | 0.11381
2.73547 | 1.12278 | 0.09852
2.16054 | 1.13447 | 0.08566
1.70952 | 1.14311 | 0.07665
1.35352 | 1.15013 | 0.06951
1.07079 | 1.15497 | 0.06374
0.84734 | 1.15919 | 0.05943
0.67072 | 1.16418 | 0.05766
0.53067 | 1.16896 | 0.05758
0.41976 | 1.17283 | 0.05961
0.33183 | 1.17761 | 0.06309
0.26261 | 1.18392 | 0.06815
0.20791 | 1.19131 | 0.07669
0.16452 | 1.19823 | 0.08915
0.13007 | 1.20484 | 0.10255
0.10309 | 1.21371 | 0.11698
0.08153 | 1.22715 | 0.13255
0.06443 | 1.24436 | 0.15502
0.05102 | 1.26273 | 0.18254
0.04042 | 1.28212 | 0.20943
0.03192 | 1.31283 | 0.2371
0.02528 | 1.3543 | 0.27294
0.01999 | 1.39917 | 0.3208