## Sheet1
20004.453 | 0.39949 | -0.01645
15829.126 | 0.40718 | -0.00329
12516.703 | 0.41542 | 0.01004
9909.4424 | 0.42359 | 0.0171
7835.48 | 0.43043 | 0.02422
6217.2461 | 0.43861 | 0.03089
4905.291 | 0.44419 | 0.03557
3881.2737 | 0.45244 | 0.04025
3070.9827 | 0.45906 | 0.04356
2430.7778 | 0.46758 | 0.0471
1923.1537 | 0.47713 | 0.05064
1522.4358 | 0.4837 | 0.05229
1203.8446 | 0.49307 | 0.0553
952.86591 | 0.50078 | 0.05825
754.27557 | 0.51012 | 0.0615
596.71857 | 0.51867 | 0.06458
471.96338 | 0.53022 | 0.06695
373.20856 | 0.53911 | 0.06932
295.47278 | 0.54927 | 0.07316
233.87738 | 0.55941 | 0.07634
185.05922 | 0.56913 | 0.08129
146.35823 | 0.57987 | 0.0854
115.77804 | 0.59283 | 0.09078
91.6721 | 0.603 | 0.09676
72.51701 | 0.61821 | 0.1022
57.36816 | 0.63239 | 0.11309
45.3629 | 0.64838 | 0.12215
35.93134 | 0.66644 | 0.13444
28.40909 | 0.68871 | 0.1422
22.48202 | 0.71382 | 0.15371
17.79613 | 0.74316 | 0.16147
14.06813 | 0.77418 | 0.16683
11.1448 | 0.80706 | 0.16408
8.81772 | 0.83918 | 0.16054
6.97545 | 0.8689 | 0.15034
5.5173 | 0.89346 | 0.13638
4.36941 | 0.91504 | 0.12438
3.45686 | 0.93184 | 0.10896
2.73547 | 0.94633 | 0.09731
2.16054 | 0.95659 | 0.08693
1.70952 | 0.96349 | 0.0781
1.35352 | 0.96879 | 0.0709
1.07079 | 0.97494 | 0.06589
0.84734 | 0.97955 | 0.06359
0.67072 | 0.98531 | 0.06335
0.53067 | 0.9913 | 0.06449
0.41976 | 0.99838 | 0.07035
0.33183 | 1.00388 | 0.07991
0.26261 | 1.00693 | 0.09055
0.20791 | 1.01131 | 0.10174
0.16452 | 1.01799 | 0.11361
0.13007 | 1.02812 | 0.12826
0.10309 | 1.04126 | 0.14546
0.08153 | 1.05969 | 0.16505
0.06443 | 1.08484 | 0.19204
0.05102 | 1.11996 | 0.22569
0.04042 | 1.15295 | 0.27697
0.03192 | 1.17566 | 0.33877
0.02528 | 1.18981 | 0.38999
0.01999 | 1.21104 | 0.43161