## Sheet1
20004.453 | 0.40587 | -0.01738
15829.126 | 0.41242 | -0.00273
12516.703 | 0.42017 | 0.00819
9909.4424 | 0.42796 | 0.01773
7835.48 | 0.43377 | 0.02472
6217.2461 | 0.44268 | 0.0315
4905.291 | 0.45019 | 0.03627
3881.2737 | 0.45745 | 0.03916
3070.9827 | 0.46592 | 0.04482
2430.7778 | 0.47243 | 0.04747
1923.1537 | 0.47978 | 0.05162
1522.4358 | 0.48885 | 0.05148
1203.8446 | 0.49821 | 0.05693
952.86591 | 0.50567 | 0.05864
754.27557 | 0.51561 | 0.06033
596.71857 | 0.52375 | 0.06415
471.96338 | 0.53515 | 0.06622
373.20856 | 0.54385 | 0.07038
295.47278 | 0.55289 | 0.07291
233.87738 | 0.56405 | 0.07661
185.05922 | 0.57475 | 0.08054
146.35823 | 0.58528 | 0.08556
115.77804 | 0.59663 | 0.09059
91.6721 | 0.61013 | 0.09831
72.51701 | 0.62095 | 0.10425
57.36816 | 0.63711 | 0.11348
45.3629 | 0.65142 | 0.12257
35.93134 | 0.67188 | 0.13232
28.40909 | 0.69335 | 0.14333
22.48202 | 0.72012 | 0.15316
17.79613 | 0.74949 | 0.16224
14.06813 | 0.78048 | 0.165
11.1448 | 0.81273 | 0.16195
8.81772 | 0.84356 | 0.15721
6.97545 | 0.87485 | 0.14655
5.5173 | 0.89874 | 0.13374
4.36941 | 0.92043 | 0.12114
3.45686 | 0.93584 | 0.10739
2.73547 | 0.94868 | 0.09542
2.16054 | 0.95889 | 0.08407
1.70952 | 0.96592 | 0.07555
1.35352 | 0.97293 | 0.06862
1.07079 | 0.97956 | 0.06483
0.84734 | 0.98557 | 0.06326
0.67072 | 0.99055 | 0.06536
0.53067 | 0.99357 | 0.06911
0.41976 | 0.99727 | 0.07281
0.33183 | 1.0011 | 0.07787
0.26261 | 1.0077 | 0.08539
0.20791 | 1.01481 | 0.09558
0.16452 | 1.02503 | 0.10724
0.13007 | 1.04011 | 0.12381
0.10309 | 1.05901 | 0.14829
0.08153 | 1.07683 | 0.18292
0.06443 | 1.0911 | 0.22052
0.05102 | 1.09811 | 0.25621
0.04042 | 1.11194 | 0.28444
0.03192 | 1.13698 | 0.31474
0.02528 | 1.1708 | 0.34705
0.01999 | 1.21859 | 0.3819