## Sheet1
20004.453 | 0.40736 | -0.01556
15829.126 | 0.41562 | -0.00198
12516.703 | 0.42274 | 0.00896
9909.4424 | 0.43084 | 0.01904
7835.48 | 0.43655 | 0.02498
6217.2461 | 0.44409 | 0.03093
4905.291 | 0.45152 | 0.03545
3881.2737 | 0.45864 | 0.04043
3070.9827 | 0.4649 | 0.04344
2430.7778 | 0.47419 | 0.04706
1923.1537 | 0.48185 | 0.04895
1522.4358 | 0.48967 | 0.05346
1203.8446 | 0.49766 | 0.05637
952.86591 | 0.50767 | 0.05816
754.27557 | 0.51538 | 0.06134
596.71857 | 0.52505 | 0.06481
471.96338 | 0.53542 | 0.06727
373.20856 | 0.54427 | 0.06939
295.47278 | 0.55559 | 0.07305
233.87738 | 0.56492 | 0.07793
185.05922 | 0.5751 | 0.08083
146.35823 | 0.58782 | 0.08451
115.77804 | 0.59892 | 0.09171
91.6721 | 0.6112 | 0.09689
72.51701 | 0.62482 | 0.1038
57.36816 | 0.63825 | 0.11249
45.3629 | 0.65422 | 0.11988
35.93134 | 0.67246 | 0.13066
28.40909 | 0.69483 | 0.1416
22.48202 | 0.71958 | 0.15163
17.79613 | 0.74951 | 0.15871
14.06813 | 0.78151 | 0.16294
11.1448 | 0.81352 | 0.16282
8.81772 | 0.84393 | 0.15591
6.97545 | 0.87212 | 0.1456
5.5173 | 0.89691 | 0.13421
4.36941 | 0.91762 | 0.11892
3.45686 | 0.93515 | 0.10624
2.73547 | 0.94742 | 0.09461
2.16054 | 0.95675 | 0.08404
1.70952 | 0.96491 | 0.07604
1.35352 | 0.97207 | 0.06886
1.07079 | 0.97609 | 0.06462
0.84734 | 0.98165 | 0.06192
0.67072 | 0.98833 | 0.06204
0.53067 | 0.99412 | 0.06623
0.41976 | 0.99853 | 0.07351
0.33183 | 1.00123 | 0.08139
0.26261 | 1.00537 | 0.08931
0.20791 | 1.01146 | 0.09871
0.16452 | 1.02039 | 0.11113
0.13007 | 1.03173 | 0.12602
0.10309 | 1.04836 | 0.14309
0.08153 | 1.07166 | 0.16722
0.06443 | 1.09823 | 0.20107
0.05102 | 1.1228 | 0.2483
0.04042 | 1.1366 | 0.29842
0.03192 | 1.14784 | 0.34268
0.02528 | 1.16661 | 0.37822
0.01999 | 1.20079 | 0.4143