## Sheet1
20004.453 | 0.39734 | -0.01501
15829.126 | 0.40291 | -0.00105
12516.703 | 0.41155 | 0.00959
9909.4424 | 0.42005 | 0.01921
7835.48 | 0.42896 | 0.02698
6217.2461 | 0.43641 | 0.03269
4905.291 | 0.44536 | 0.03817
3881.2737 | 0.45219 | 0.03944
3070.9827 | 0.4598 | 0.04504
2430.7778 | 0.46555 | 0.04754
1923.1537 | 0.4772 | 0.05106
1522.4358 | 0.48341 | 0.05392
1203.8446 | 0.49135 | 0.05736
952.86591 | 0.49771 | 0.05938
754.27557 | 0.5086 | 0.06005
596.71857 | 0.51659 | 0.06379
471.96338 | 0.52699 | 0.0669
373.20856 | 0.53562 | 0.06971
295.47278 | 0.54718 | 0.0736
233.87738 | 0.55651 | 0.07543
185.05922 | 0.56592 | 0.08099
146.35823 | 0.5785 | 0.08391
115.77804 | 0.58996 | 0.08875
91.6721 | 0.60286 | 0.09563
72.51701 | 0.61462 | 0.10116
57.36816 | 0.63274 | 0.1109
45.3629 | 0.64875 | 0.11905
35.93134 | 0.66415 | 0.1284
28.40909 | 0.68948 | 0.13584
22.48202 | 0.7131 | 0.14294
17.79613 | 0.7372 | 0.15114
14.06813 | 0.77423 | 0.15951
11.1448 | 0.79614 | 0.14386
8.81772 | 0.84058 | 0.14294
6.97545 | 0.85208 | 0.14077
5.5173 | 0.86218 | 0.11439
4.36941 | 0.88982 | 0.08548
3.45686 | 0.92365 | 0.07807
2.73547 | 0.9381 | 0.0895
2.16054 | 0.92776 | 0.09843
1.70952 | 0.90357 | 0.08805
1.35352 | 0.88901 | 0.05717
1.07079 | 0.89734 | 0.01759
0.84734 | 0.92957 | -0.01065
0.67072 | 0.96932 | -0.01288
0.53067 | 1.00634 | 0.01694
0.41976 | 1.01425 | 0.06799
0.33183 | 0.98554 | 0.11362
0.26261 | 0.93538 | 0.12955
0.20791 | 0.88708 | 0.11158
0.16452 | 0.86305 | 0.07063
0.13007 | 0.8716 | 0.02073
0.10309 | 0.91653 | -0.02433
0.08153 | 1.00578 | -0.04128
0.06443 | 1.11751 | -0.00733
0.05102 | 1.22826 | 0.12378
0.04042 | 1.25103 | 0.33056
0.03192 | 1.13296 | 0.53933
0.02528 | 0.89091 | 0.64901
0.01999 | 0.57476 | 0.56182