## Sheet1
20004.453 | 0.40165 | -0.01624
15829.126 | 0.40868 | -0.00103
12516.703 | 0.41656 | 0.01053
9909.4424 | 0.42388 | 0.01822
7835.48 | 0.43321 | 0.02563
6217.2461 | 0.43822 | 0.03083
4905.291 | 0.44659 | 0.03767
3881.2737 | 0.45549 | 0.04076
3070.9827 | 0.4643 | 0.04447
2430.7778 | 0.47048 | 0.04866
1923.1537 | 0.47996 | 0.05106
1522.4358 | 0.48846 | 0.05396
1203.8446 | 0.49732 | 0.05696
952.86591 | 0.50514 | 0.05842
754.27557 | 0.51311 | 0.06215
596.71857 | 0.52114 | 0.06443
471.96338 | 0.53113 | 0.06605
373.20856 | 0.54163 | 0.06798
295.47278 | 0.55051 | 0.072
233.87738 | 0.56091 | 0.07573
185.05922 | 0.57215 | 0.08041
146.35823 | 0.5842 | 0.08404
115.77804 | 0.59455 | 0.09007
91.6721 | 0.60619 | 0.09387
72.51701 | 0.62038 | 0.10099
57.36816 | 0.63446 | 0.11305
45.3629 | 0.65138 | 0.12092
35.93134 | 0.67 | 0.12672
28.40909 | 0.69507 | 0.13784
22.48202 | 0.72156 | 0.14407
17.79613 | 0.74564 | 0.14495
14.06813 | 0.77117 | 0.15534
11.1448 | 0.80824 | 0.1406
8.81772 | 0.83532 | 0.14896
6.97545 | 0.8457 | 0.12953
5.5173 | 0.87187 | 0.09924
4.36941 | 0.90924 | 0.09032
3.45686 | 0.92368 | 0.10006
2.73547 | 0.91353 | 0.10313
2.16054 | 0.89581 | 0.08382
1.70952 | 0.8893 | 0.04771
1.35352 | 0.90943 | 0.0138
1.07079 | 0.94725 | -0.00246
0.84734 | 0.98706 | 0.01258
0.67072 | 1.00598 | 0.04736
0.53067 | 0.99329 | 0.09492
0.41976 | 0.94982 | 0.12167
0.33183 | 0.89894 | 0.11256
0.26261 | 0.86779 | 0.07349
0.20791 | 0.86978 | 0.02599
0.16452 | 0.90386 | -0.01052
0.13007 | 0.96249 | -0.02306
0.10309 | 1.03652 | 0.00132
0.08153 | 1.1065 | 0.07737
0.06443 | 1.1451 | 0.19147
0.05102 | 1.0981 | 0.34412
0.04042 | 0.95107 | 0.44494
0.03192 | 0.7535 | 0.42379
0.02528 | 0.60067 | 0.24974
0.01999 | 0.58138 | -0.06742