## Sheet1
20004.453 | 0.40091 | -0.01471
15829.126 | 0.41274 | -0.00163
12516.703 | 0.4179 | 0.01036
9909.4424 | 0.42467 | 0.01901
7835.48 | 0.43225 | 0.02525
6217.2461 | 0.43891 | 0.03151
4905.291 | 0.44801 | 0.03596
3881.2737 | 0.45493 | 0.04003
3070.9827 | 0.46387 | 0.04402
2430.7778 | 0.47281 | 0.04786
1923.1537 | 0.48102 | 0.05094
1522.4358 | 0.48937 | 0.05274
1203.8446 | 0.49685 | 0.05782
952.86591 | 0.50652 | 0.05865
754.27557 | 0.51684 | 0.06121
596.71857 | 0.52399 | 0.06566
471.96338 | 0.53167 | 0.06719
373.20856 | 0.54119 | 0.06824
295.47278 | 0.552 | 0.0734
233.87738 | 0.56215 | 0.0758
185.05922 | 0.57309 | 0.08234
146.35823 | 0.58218 | 0.08505
115.77804 | 0.5948 | 0.08986
91.6721 | 0.60807 | 0.0962
72.51701 | 0.61926 | 0.1034
57.36816 | 0.6346 | 0.10815
45.3629 | 0.65269 | 0.11718
35.93134 | 0.66983 | 0.13031
28.40909 | 0.69015 | 0.13671
22.48202 | 0.71491 | 0.14649
17.79613 | 0.7463 | 0.15625
14.06813 | 0.78261 | 0.14671
11.1448 | 0.80259 | 0.15471
8.81772 | 0.83586 | 0.12888
6.97545 | 0.87216 | 0.124
5.5173 | 0.87899 | 0.12975
4.36941 | 0.87559 | 0.10602
3.45686 | 0.89163 | 0.07009
2.73547 | 0.92291 | 0.0493
2.16054 | 0.95289 | 0.05385
1.70952 | 0.96261 | 0.07642
1.35352 | 0.94407 | 0.09745
1.07079 | 0.90978 | 0.09586
0.84734 | 0.88027 | 0.06617
0.67072 | 0.8747 | 0.0255
0.53067 | 0.90189 | -0.01731
0.41976 | 0.95251 | -0.03239
0.33183 | 1.00317 | -0.00892
0.26261 | 1.02761 | 0.04388
0.20791 | 1.01542 | 0.10195
0.16452 | 0.97297 | 0.14433
0.13007 | 0.91642 | 0.15957
0.10309 | 0.86087 | 0.13929
0.08153 | 0.82543 | 0.0819
0.06443 | 0.83519 | 0.00689
0.05102 | 0.93463 | -0.08418
0.04042 | 1.12099 | -0.10465
0.03192 | 1.34263 | 0.01346
0.02528 | 1.49824 | 0.28583
0.01999 | 1.47367 | 0.66791